## IDS-VDS Characteristic (mA-mm)
VGS (V) | VDS = 0.100 V | VDS = 0.500 V | VDS = 0.900 V
-0.75 | 0.0004265 | 0.0016987 | 0.005447
-0.74 | 0.00040944 | 0.0016394 | 0.005288
-0.73 | 0.00038739 | 0.0015767 | 0.005188
-0.72 | 0.00036955 | 0.0015411 | 0.005018
-0.71 | 0.00035492 | 0.0014912 | 0.0048512
-0.7 | 0.00033975 | 0.0014297 | 0.004719
-0.69 | 0.00032598 | 0.0013795 | 0.0045883
-0.68 | 0.00031224 | 0.0013273 | 0.0044424
-0.67 | 0.00029769 | 0.0012809 | 0.0042963
-0.66 | 0.00028252 | 0.0012398 | 0.0041659
-0.65 | 0.00027129 | 0.0011856 | 0.0040409
-0.64 | 0.00026075 | 0.0011444 | 0.0039173
-0.63 | 0.00024899 | 0.0011165 | 0.0038006
-0.62 | 0.00023496 | 0.0010708 | 0.003673
-0.61 | 0.00022557 | 0.0010314 | 0.0035606
-0.6 | 0.00021661 | 0.0009867 | 0.0034456
-0.59 | 0.00020618 | 0.0009567 | 0.0033361
-0.58 | 0.00019806 | 0.000917 | 0.0032537
-0.57 | 0.00018928 | 0.0008889 | 0.0031429
-0.56 | 0.00018078 | 0.0008534 | 0.0030439
-0.55 | 0.00017184 | 0.0008235 | 0.0029484
-0.54 | 0.00016435 | 0.0008021 | 0.0028657
-0.53 | 0.00015662 | 0.0007739 | 0.0027679
-0.52 | 0.00015073 | 0.0007528 | 0.0026856
-0.51 | 0.00014436 | 0.0007279 | 0.0026219
-0.5 | 0.00013935 | 0.0007101 | 0.0025626
-0.49 | 0.00013605 | 0.0006889 | 0.0025162
-0.48 | 0.00013291 | 0.0006807 | 0.002478
-0.47 | 0.0001318 | 0.0006681 | 0.0024474
-0.46 | 0.00013334 | 0.0006722 | 0.0024532
-0.45 | 0.00013614 | 0.0006801 | 0.0024987
-0.44 | 0.00014394 | 0.0007007 | 0.0025677
-0.43 | 0.00015649 | 0.0007451 | 0.0027103
-0.42 | 0.0001747 | 0.000808 | 0.0029351
-0.41 | 0.0002041 | 0.0009043 | 0.0032721
-0.4 | 0.00024491 | 0.0010419 | 0.0037853
-0.39 | 0.00030356 | 0.0012487 | 0.004472
-0.38 | 0.00038321 | 0.001533 | 0.0055274
-0.37 | 0.00049705 | 0.0019322 | 0.00709
-0.36 | 0.0006872 | 0.0024952 | 0.009144
-0.35 | 0.0009127 | 0.0032529 | 0.012049
-0.34 | 0.0012256 | 0.0043498 | 0.016177
-0.33 | 0.0016486 | 0.005891 | 0.021836
-0.32 | 0.0022286 | 0.007914 | 0.029628
-0.31 | 0.0030278 | 0.010759 | 0.040862
-0.3 | 0.0041132 | 0.014691 | 0.056033
-0.29 | 0.0056282 | 0.020025 | 0.07718
-0.28 | 0.007943 | 0.027253 | 0.10578
-0.27 | 0.010803 | 0.037524 | 0.14496
-0.26 | 0.014651 | 0.050992 | 0.19835
-0.25 | 0.019875 | 0.07076 | 0.27012
-0.24 | 0.026985 | 0.09536 | 0.36587
-0.23 | 0.036629 | 0.12981 | 0.49995
-0.22 | 0.049433 | 0.17556 | 0.675
-0.21 | 0.0681 | 0.2371 | 0.9063
-0.2 | 0.09201 | 0.31815 | 1.2154
-0.19 | 0.124 | 0.42747 | 1.6179
-0.18 | 0.16617 | 0.5756 | 2.1532
-0.17 | 0.22376 | 0.7656 | 2.8347
-0.16 | 0.29964 | 1.0162 | 3.7176
-0.15 | 0.40046 | 1.3458 | 4.8192
-0.14 | 0.53556 | 1.7757 | 6.209
-0.13 | 0.7105 | 2.3332 | 7.9
-0.12 | 0.9444 | 3.0193 | 9.991
-0.11 | 1.2404 | 3.9106 | 12.43
-0.1 | 1.6267 | 5.0239 | 15.386
-0.09 | 2.1288 | 6.415 | 18.715
-0.08 | 2.7612 | 8.106 | 22.648
-0.07 | 3.5518 | 10.128 | 27
-0.06 | 4.5298 | 12.606 | 31.939
-0.05 | 5.744 | 15.496 | 37.366
-0.04 | 7.198 | 18.893 | 43.274
-0.03 | 8.943 | 22.689 | 49.78
-0.02 | 10.985 | 27.086 | 56.704
-0.01 | 13.378 | 32.006 | 64.27
0 | 16.156 | 37.509 | 72.33
0.01 | 19.224 | 43.419 | 80.68
0.02 | 22.646 | 49.745 | 89.41
0.03 | 26.403 | 56.831 | 98.67
0.04 | 30.478 | 64.07 | 108.3
0.05 | 34.861 | 71.81 | 118.27
0.06 | 39.493 | 80.03 | 128.43
0.07 | 44.353 | 88.63 | 139.15
0.08 | 49.255 | 97.47 | 149.97
0.09 | 54.31 | 106.69 | 160.93
0.1 | 59.2 | 116.23 | 172.27
0.11 | 64.51 | 126.05 | 183.54
0.12 | 69.8 | 136.29 | 195.31
0.13 | 75.04 | 146.45 | 207.11
0.14 | 79.97 | 157.07 | 218.92
0.15 | 84.87 | 167.67 | 230.91
0.16 | 89.62 | 178.66 | 243.06
0.17 | 94.4 | 189.62 | 255.2
0.18 | 98.99 | 200.78 | 267.44
0.19 | 103.38 | 212.02 | 279.74
0.2 | 107.49 | 223.42 | 291.85
0.21 | 111.12 | 235.02 | 304.41
0.22 | 114.93 | 246.32 | 316.72
0.23 | 118.56 | 257.82 | 328.97
0.24 | 121.96 | 269.49 | 341.38
0.25 | 125.35 | 281.14 | 353.62
0.26 | 128.36 | 292.8 | 365.88
0.27 | 131 | 304.08 | 378.07
0.28 | 133.44 | 315.63 | 390.09
0.29 | 135.95 | 327 | 402.19
0.3 | 138.71 | 338.51 | 414.17
0.31 | 141.14 | 349.84 | 426.03
0.32 | 143.01 | 361.03 | 437.79
0.33 | 144.68 | 372.14 | 449.42
0.34 | 146.49 | 383.06 | 460.81
0.35 | 148.46 | 393.91 | 472.28
0.36 | 150.31 | 404.57 | 483.51
0.37 | 151.42 | 415.29 | 494.69
0.38 | 152.62 | 425.58 | 505.58
0.39 | 154.12 | 435.77 | 516.22
0.4 | 155.85 | 445.78 | 526.9
0.41 | 157.03 | 455.51 | 537.32
0.42 | 157.78 | 465.16 | 547.58
0.43 | 158.65 | 474.44 | 557.63
0.44 | 160 | 483.54 | 567.35
0.45 | 161.33 | 492.47 | 576.6
0.46 | 162.03 | 501.11 | 586.2
0.47 | 162.52 | 509.34 | 595.1
0.48 | 163.25 | 517.28 | 604.2
0.49 | 164.22 | 525.12 | 613
0.5 | 165.33 | 532.61 | 621.4

## Tranconductance (mS-mm)
VGS (V) | VDS = 0.100 V | VDS = 0.500 V | VDS = 0.900 V
-0.75 | -0.001706 | -0.00593 | -0.0159
-0.74 | -0.0019555 | -0.0061 | -0.01295
-0.73 | -0.0019945 | -0.004915 | -0.0135
-0.72 | -0.0016235 | -0.004275 | -0.01684
-0.71 | -0.00149 | -0.00557 | -0.01495
-0.7 | -0.001447 | -0.005585 | -0.013145
-0.69 | -0.0013755 | -0.00512 | -0.01383
-0.68 | -0.0014145 | -0.00493 | -0.0146
-0.67 | -0.001486 | -0.004375 | -0.013825
-0.66 | -0.00132 | -0.004765 | -0.01277
-0.65 | -0.0010885 | -0.00477 | -0.01243
-0.64 | -0.001115 | -0.003455 | -0.012015
-0.63 | -0.0012895 | -0.00368 | -0.012215
-0.62 | -0.001171 | -0.004255 | -0.012
-0.61 | -0.0009175 | -0.004205 | -0.01137
-0.6 | -0.0009695 | -0.003735 | -0.011225
-0.59 | -0.0009275 | -0.003485 | -0.009595
-0.58 | -0.000845 | -0.00339 | -0.00966
-0.57 | -0.000864 | -0.00318 | -0.01049
-0.56 | -0.000872 | -0.00327 | -0.009725
-0.55 | -0.0008215 | -0.002565 | -0.00891
-0.54 | -0.000761 | -0.00248 | -0.009025
-0.53 | -0.000681 | -0.002465 | -0.009005
-0.52 | -0.000613 | -0.0023 | -0.0073
-0.51 | -0.000569 | -0.002135 | -0.00615
-0.5 | -0.0004155 | -0.00195 | -0.005285
-0.49 | -0.000322 | -0.00147 | -0.00423
-0.48 | -0.0002125 | -0.00104 | -0.00344
-0.47 | 2.15e-05 | -0.000425 | -0.00124
-0.46 | 0.000217 | 0.0006 | 0.002565
-0.45 | 0.00053 | 0.001425 | 0.005725
-0.44 | 0.0010175 | 0.00325 | 0.01058
-0.43 | 0.001538 | 0.005365 | 0.01837
-0.42 | 0.0023805 | 0.00796 | 0.02809
-0.41 | 0.0035105 | 0.011695 | 0.04251
-0.4 | 0.004973 | 0.01722 | 0.059995
-0.39 | 0.006915 | 0.024555 | 0.087105
-0.38 | 0.0096745 | 0.034175 | 0.1309
-0.37 | 0.0151995 | 0.04811 | 0.18083
-0.36 | 0.0207825 | 0.066035 | 0.24795
-0.35 | 0.02692 | 0.09273 | 0.35165
-0.34 | 0.036795 | 0.131905 | 0.48935
-0.33 | 0.05015 | 0.17821 | 0.67255
-0.32 | 0.06896 | 0.2434 | 0.9513
-0.31 | 0.09423 | 0.33885 | 1.32025
-0.3 | 0.13002 | 0.4633 | 1.8159
-0.29 | 0.19149 | 0.6281 | 2.48735
-0.28 | 0.25874 | 0.87495 | 3.389
-0.27 | 0.3354 | 1.18695 | 4.6285
-0.26 | 0.4536 | 1.6618 | 6.258
-0.25 | 0.6167 | 2.2184 | 8.376
-0.24 | 0.8377 | 2.9525 | 11.4915
-0.23 | 1.1224 | 4.01 | 15.4565
-0.22 | 1.57355 | 5.3645 | 20.3175
-0.21 | 2.12885 | 7.1295 | 27.02
-0.2 | 2.795 | 9.5185 | 35.58
-0.19 | 3.708 | 12.8725 | 46.89
-0.18 | 4.988 | 16.9065 | 60.84
-0.17 | 6.6735 | 22.03 | 78.22
-0.16 | 8.835 | 29.01 | 99.225
-0.15 | 11.796 | 37.975 | 124.57
-0.14 | 15.502 | 49.37 | 154.04
-0.13 | 20.442 | 62.18 | 189.1
-0.12 | 26.495 | 78.87 | 226.5
-0.11 | 34.115 | 100.23 | 269.75
-0.1 | 44.42 | 125.22 | 314.25
-0.09 | 56.725 | 154.105 | 363.1
-0.08 | 71.15 | 185.65 | 414.25
-0.07 | 88.43 | 225 | 464.55
-0.06 | 109.61 | 268.4 | 518.3
-0.05 | 133.41 | 314.35 | 566.75
-0.04 | 159.95 | 359.65 | 620.7
-0.03 | 189.35 | 409.65 | 671.5
-0.02 | 221.75 | 465.85 | 724.5
-0.01 | 258.55 | 521.15 | 781.3
0 | 292.3 | 570.65 | 820.5
0.01 | 324.5 | 611.8 | 854
0.02 | 358.95 | 670.6 | 899.5
0.03 | 391.6 | 716.25 | 944.5
0.04 | 422.9 | 748.95 | 980
0.05 | 450.75 | 798 | 1006.5
0.06 | 474.6 | 841 | 1044
0.07 | 488.1 | 872 | 1077
0.08 | 497.85 | 903 | 1089
0.09 | 497.25 | 938 | 1115
0.1 | 510 | 968 | 1130.5
0.11 | 530 | 1003 | 1152
0.12 | 526.5 | 1020 | 1178.5
0.13 | 508.5 | 1039 | 1180.5
0.14 | 491.5 | 1061 | 1190
0.15 | 482.5 | 1079.5 | 1207
0.16 | 476.5 | 1097.5 | 1214.5
0.17 | 468.5 | 1106 | 1219
0.18 | 449 | 1120 | 1227
0.19 | 425 | 1132 | 1220.5
0.2 | 387 | 1150 | 1233.5
0.21 | 372 | 1145 | 1243.5
0.22 | 372 | 1140 | 1228
0.23 | 351.5 | 1158.5 | 1233
0.24 | 339.5 | 1166 | 1232.5
0.25 | 320 | 1165.5 | 1225
0.26 | 282.5 | 1147 | 1222.5
0.27 | 254 | 1141.5 | 1210.5
0.28 | 247.5 | 1146 | 1206
0.29 | 263.5 | 1144 | 1204
0.3 | 259.5 | 1142 | 1192
0.31 | 215 | 1126 | 1181
0.32 | 177 | 1115 | 1169.5
0.33 | 174 | 1101.5 | 1151
0.34 | 189 | 1088.5 | 1143
0.35 | 191 | 1075.5 | 1135
0.36 | 148 | 1069 | 1120.5
0.37 | 115.5 | 1050.5 | 1103.5
0.38 | 135 | 1024 | 1076.5
0.39 | 161.5 | 1010 | 1066
0.4 | 145.5 | 987 | 1055
0.41 | 96.5 | 969 | 1034
0.42 | 81 | 946.5 | 1015.5
0.43 | 111 | 919 | 988.5
0.44 | 134 | 901.5 | 948.5
0.45 | 101.5 | 878.5 | 942.5
0.46 | 59.5 | 843.5 | 925
0.47 | 61 | 808.5 | 900
0.48 | 85 | 789 | 895
0.49 | 104 | 766.5 | 860
0.5 | 111 | 749 | 840