## IDS-VDS Characteristic (mA-mm)
VGS (V) | VDS = 0.100 V | VDS = 0.500 V | VDS = 0.900 V
-0.75 | 0.00037951 | 0.0014987 | 0.0047946
-0.74 | 0.00035973 | 0.0014369 | 0.0046581
-0.73 | 0.0003433 | 0.0013866 | 0.0045296
-0.72 | 0.00032891 | 0.0013342 | 0.0043976
-0.71 | 0.00031487 | 0.0012889 | 0.0042678
-0.7 | 0.00029792 | 0.0012428 | 0.0041353
-0.69 | 0.00028674 | 0.001194 | 0.0040225
-0.68 | 0.00027451 | 0.0011568 | 0.0038976
-0.67 | 0.00026378 | 0.0011164 | 0.0037574
-0.66 | 0.00025378 | 0.0010817 | 0.0036346
-0.65 | 0.00024322 | 0.0010451 | 0.0035388
-0.64 | 0.00023141 | 0.0010026 | 0.0034437
-0.63 | 0.00022044 | 0.0009648 | 0.0033237
-0.62 | 0.00021179 | 0.000932 | 0.0032217
-0.61 | 0.00020152 | 0.0009011 | 0.0031322
-0.6 | 0.00019256 | 0.0008633 | 0.0030444
-0.59 | 0.00018385 | 0.0008383 | 0.002956
-0.58 | 0.00017597 | 0.0008039 | 0.0028464
-0.57 | 0.00016825 | 0.0007771 | 0.0027755
-0.56 | 0.00016132 | 0.0007495 | 0.0026782
-0.55 | 0.00015373 | 0.0007283 | 0.0026014
-0.54 | 0.00014743 | 0.0007001 | 0.0025156
-0.53 | 0.00014123 | 0.0006788 | 0.0024546
-0.52 | 0.0001359 | 0.0006575 | 0.002388
-0.51 | 0.0001303 | 0.0006399 | 0.0023409
-0.5 | 0.0001259 | 0.0006245 | 0.0022772
-0.49 | 0.00012326 | 0.0006105 | 0.0022407
-0.48 | 0.00012103 | 0.0006023 | 0.0022217
-0.47 | 0.00012131 | 0.0005989 | 0.0022143
-0.46 | 0.00012303 | 0.0006051 | 0.0022281
-0.45 | 0.00012868 | 0.0006168 | 0.0022921
-0.44 | 0.00013676 | 0.000649 | 0.0023832
-0.43 | 0.00015104 | 0.0006952 | 0.0025482
-0.42 | 0.00017232 | 0.000767 | 0.0028048
-0.41 | 0.00020283 | 0.0008762 | 0.0031859
-0.4 | 0.00024766 | 0.0010325 | 0.0037382
-0.39 | 0.00031092 | 0.0012512 | 0.0045444
-0.38 | 0.00039898 | 0.0015585 | 0.0056985
-0.37 | 0.00052036 | 0.0019929 | 0.00738
-0.36 | 0.0007217 | 0.0025965 | 0.009612
-0.35 | 0.0009618 | 0.003429 | 0.012755
-0.34 | 0.0012922 | 0.0045713 | 0.017211
-0.33 | 0.0017383 | 0.006311 | 0.023416
-0.32 | 0.0023593 | 0.008518 | 0.03195
-0.31 | 0.0032016 | 0.011571 | 0.043887
-0.3 | 0.0043706 | 0.015709 | 0.06057
-0.29 | 0.006116 | 0.021439 | 0.08241
-0.28 | 0.008288 | 0.029251 | 0.11344
-0.27 | 0.011297 | 0.039971 | 0.1559
-0.26 | 0.015344 | 0.054674 | 0.21242
-0.25 | 0.020765 | 0.07537 | 0.28914
-0.24 | 0.028097 | 0.10169 | 0.38954
-0.23 | 0.038211 | 0.13765 | 0.53042
-0.22 | 0.051595 | 0.18574 | 0.7159
-0.21 | 0.0711 | 0.2499 | 0.9613
-0.2 | 0.09575 | 0.3366 | 1.2841
-0.19 | 0.12899 | 0.451 | 1.7126
-0.18 | 0.17356 | 0.6043 | 2.2559
-0.17 | 0.23232 | 0.8053 | 2.9724
-0.16 | 0.31048 | 1.0679 | 3.8764
-0.15 | 0.41425 | 1.4094 | 5.0199
-0.14 | 0.5523 | 1.8537 | 6.468
-0.13 | 0.7307 | 2.4214 | 8.227
-0.12 | 0.9687 | 3.1432 | 10.334
-0.11 | 1.2697 | 4.0665 | 12.86
-0.1 | 1.6681 | 5.2044 | 15.772
-0.09 | 2.1805 | 6.624 | 19.261
-0.08 | 2.8224 | 8.386 | 23.211
-0.07 | 3.6356 | 10.434 | 27.613
-0.06 | 4.6171 | 12.953 | 32.615
-0.05 | 5.822 | 15.933 | 38.042
-0.04 | 7.309 | 19.368 | 44.122
-0.03 | 9.062 | 23.268 | 50.671
-0.02 | 11.133 | 27.735 | 57.76
-0.01 | 13.567 | 32.672 | 65.3
0 | 16.364 | 38.259 | 73.41
0.01 | 19.458 | 44.235 | 81.94
0.02 | 22.916 | 50.599 | 90.7
0.03 | 26.721 | 57.64 | 100.12
0.04 | 30.856 | 64.98 | 109.77
0.05 | 35.241 | 72.91 | 119.63
0.06 | 39.882 | 81.07 | 130.05
0.07 | 44.699 | 89.74 | 140.71
0.08 | 49.726 | 98.61 | 151.52
0.09 | 54.846 | 107.99 | 162.69
0.1 | 59.85 | 117.53 | 173.89
0.11 | 65.12 | 127.39 | 185.51
0.12 | 70.39 | 137.65 | 197.23
0.13 | 75.58 | 147.89 | 209.05
0.14 | 80.63 | 158.49 | 220.88
0.15 | 85.55 | 169.18 | 232.94
0.16 | 90.47 | 180.24 | 245.16
0.17 | 95.19 | 191.29 | 257.38
0.18 | 99.68 | 202.42 | 269.68
0.19 | 104.07 | 213.76 | 281.72
0.2 | 108.13 | 225.27 | 294.21
0.21 | 112.04 | 236.82 | 306.73
0.22 | 115.83 | 248.25 | 319.05
0.23 | 119.45 | 259.84 | 331.58
0.24 | 122.92 | 271.53 | 343.72
0.25 | 126.11 | 283.19 | 356.2
0.26 | 129.06 | 294.85 | 368.43
0.27 | 131.86 | 306.3 | 380.67
0.28 | 134.61 | 317.9 | 392.82
0.29 | 137.07 | 329.38 | 404.86
0.3 | 139.55 | 340.83 | 417
0.31 | 141.82 | 352.26 | 428.86
0.32 | 143.78 | 363.39 | 440.67
0.33 | 145.89 | 374.72 | 452.27
0.34 | 147.65 | 385.63 | 463.93
0.35 | 149.44 | 396.59 | 475.37
0.36 | 151.06 | 407.22 | 486.7
0.37 | 152.44 | 417.97 | 497.9
0.38 | 153.97 | 428.33 | 508.81
0.39 | 155.37 | 438.55 | 519.68
0.4 | 156.67 | 448.61 | 530.24
0.41 | 157.8 | 458.29 | 540.7
0.42 | 158.97 | 468.05 | 551.05
0.43 | 159.93 | 477.39 | 561.03
0.44 | 161.1 | 486.51 | 570.7
0.45 | 162.06 | 495.43 | 580.2
0.46 | 162.89 | 504.09 | 589.8
0.47 | 163.85 | 512.38 | 599
0.48 | 164.61 | 520.45 | 607.8
0.49 | 165.41 | 528.2 | 616.6
0.5 | 166.18 | 535.68 | 625.2

## Tranconductance (mS-mm)
VGS (V) | VDS = 0.100 V | VDS = 0.500 V | VDS = 0.900 V
-0.75 | -0.001978 | -0.00618 | -0.01365
-0.74 | -0.0018105 | -0.005605 | -0.01325
-0.73 | -0.001541 | -0.005135 | -0.013025
-0.72 | -0.0014215 | -0.004885 | -0.01309
-0.71 | -0.0015495 | -0.00457 | -0.013115
-0.7 | -0.0014065 | -0.004745 | -0.012265
-0.69 | -0.0011705 | -0.0043 | -0.011885
-0.68 | -0.001148 | -0.00388 | -0.013255
-0.67 | -0.0010365 | -0.003755 | -0.01315
-0.66 | -0.001028 | -0.003565 | -0.01093
-0.65 | -0.0011185 | -0.003955 | -0.009545
-0.64 | -0.001139 | -0.004015 | -0.010755
-0.63 | -0.000981 | -0.00353 | -0.0111
-0.62 | -0.000946 | -0.003185 | -0.009575
-0.61 | -0.0009615 | -0.003435 | -0.008865
-0.6 | -0.0008835 | -0.00314 | -0.00881
-0.59 | -0.0008295 | -0.00297 | -0.0099
-0.58 | -0.00078 | -0.00306 | -0.009025
-0.57 | -0.0007325 | -0.00272 | -0.00841
-0.56 | -0.000726 | -0.00244 | -0.008705
-0.55 | -0.0006945 | -0.00247 | -0.00813
-0.54 | -0.000625 | -0.002475 | -0.00734
-0.53 | -0.0005765 | -0.00213 | -0.00638
-0.52 | -0.0005465 | -0.001945 | -0.005685
-0.51 | -0.0005 | -0.00165 | -0.00554
-0.5 | -0.000352 | -0.00147 | -0.00501
-0.49 | -0.0002435 | -0.00111 | -0.002775
-0.48 | -9.75e-05 | -0.00058 | -0.00132
-0.47 | 0.0001 | 0.00014 | 0.00032
-0.46 | 0.0003685 | 0.000895 | 0.00389
-0.45 | 0.0006865 | 0.002195 | 0.007755
-0.44 | 0.001118 | 0.00392 | 0.012805
-0.43 | 0.001778 | 0.0059 | 0.02108
-0.42 | 0.0025895 | 0.00905 | 0.031885
-0.41 | 0.003767 | 0.013275 | 0.04667
-0.4 | 0.0054045 | 0.01875 | 0.067925
-0.39 | 0.007566 | 0.0263 | 0.098015
-0.38 | 0.010472 | 0.037085 | 0.14178
-0.37 | 0.016136 | 0.0519 | 0.195675
-0.36 | 0.022072 | 0.071805 | 0.26875
-0.35 | 0.028525 | 0.09874 | 0.37995
-0.34 | 0.038825 | 0.1441 | 0.53305
-0.33 | 0.053355 | 0.197335 | 0.73695
-0.32 | 0.073165 | 0.263 | 1.02355
-0.31 | 0.100565 | 0.35955 | 1.431
-0.3 | 0.14572 | 0.4934 | 1.92615
-0.29 | 0.19587 | 0.6771 | 2.6435
-0.28 | 0.25905 | 0.9266 | 3.6745
-0.27 | 0.3528 | 1.27115 | 4.949
-0.26 | 0.4734 | 1.76995 | 6.662
-0.25 | 0.63765 | 2.3508 | 8.856
-0.24 | 0.8723 | 3.114 | 12.064
-0.23 | 1.1749 | 4.2025 | 16.318
-0.22 | 1.64445 | 5.6125 | 21.544
-0.21 | 2.20775 | 7.543 | 28.41
-0.2 | 2.8945 | 10.055 | 37.565
-0.19 | 3.8905 | 13.385 | 48.59
-0.18 | 5.1665 | 17.715 | 62.99
-0.17 | 6.846 | 23.18 | 81.025
-0.16 | 9.0965 | 30.205 | 102.375
-0.15 | 12.091 | 39.29 | 129.58
-0.14 | 15.8225 | 50.6 | 160.355
-0.13 | 20.82 | 64.475 | 193.3
-0.12 | 26.95 | 82.255 | 231.65
-0.11 | 34.97 | 103.06 | 271.9
-0.1 | 45.54 | 127.875 | 320.05
-0.09 | 57.715 | 159.08 | 371.95
-0.08 | 72.755 | 190.5 | 417.6
-0.07 | 89.735 | 228.35 | 470.2
-0.06 | 109.32 | 274.95 | 521.45
-0.05 | 134.595 | 320.75 | 575.35
-0.04 | 162 | 366.75 | 631.45
-0.03 | 191.2 | 418.35 | 681.9
-0.02 | 225.25 | 470.2 | 731.45
-0.01 | 261.55 | 526.2 | 782.5
0 | 294.55 | 578.15 | 832
0.01 | 327.6 | 617 | 864.5
0.02 | 363.15 | 670.25 | 909
0.03 | 397 | 719.05 | 953.5
0.04 | 426 | 763.5 | 975.5
0.05 | 451.3 | 804.5 | 1014
0.06 | 472.9 | 841.5 | 1054
0.07 | 492.2 | 877 | 1073.5
0.08 | 507.35 | 912.5 | 1099
0.09 | 506.2 | 946 | 1118.5
0.1 | 513.7 | 970 | 1141
0.11 | 527 | 1006 | 1167
0.12 | 523 | 1025 | 1177
0.13 | 512 | 1042 | 1182.5
0.14 | 498.5 | 1064.5 | 1194.5
0.15 | 492 | 1087.5 | 1214
0.16 | 482 | 1105.5 | 1222
0.17 | 460.5 | 1109 | 1226
0.18 | 444 | 1123.5 | 1217
0.19 | 422.5 | 1142.5 | 1226.5
0.2 | 398.5 | 1153 | 1250.5
0.21 | 385 | 1149 | 1242
0.22 | 370.5 | 1151 | 1242.5
0.23 | 354.5 | 1164 | 1233.5
0.24 | 333 | 1167.5 | 1231
0.25 | 307 | 1166 | 1235.5
0.26 | 287.5 | 1155.5 | 1223.5
0.27 | 277.5 | 1152.5 | 1219.5
0.28 | 260.5 | 1154 | 1209.5
0.29 | 247 | 1146.5 | 1209
0.3 | 237.5 | 1144 | 1200
0.31 | 211.5 | 1128 | 1183.5
0.32 | 203.5 | 1123 | 1170.5
0.33 | 193.5 | 1112 | 1163
0.34 | 177.5 | 1093.5 | 1155
0.35 | 170.5 | 1079.5 | 1138.5
0.36 | 150 | 1069 | 1126.5
0.37 | 145.5 | 1055.5 | 1105.5
0.38 | 146.5 | 1029 | 1089
0.39 | 135 | 1014 | 1071.5
0.4 | 121.5 | 987 | 1051
0.41 | 115 | 972 | 1040.5
0.42 | 106.5 | 955 | 1016.5
0.43 | 106.5 | 923 | 982.5
0.44 | 106.5 | 902 | 958.5
0.45 | 89.5 | 879 | 955
0.46 | 89.5 | 847.5 | 940
0.47 | 86 | 818 | 900
0.48 | 78 | 791 | 880
0.49 | 78.5 | 761.5 | 870
0.5 | 77 | 748 | 860