## IDS-VDS Characteristic (mA-mm)
VGS (V) | VDS = 0.100 V | VDS = 0.500 V | VDS = 0.900 V
-0.75 | 0.00036108 | 0.0013544 | 0.004185
-0.74 | 0.00034665 | 0.0013047 | 0.0040404
-0.73 | 0.00033017 | 0.0012649 | 0.003925
-0.72 | 0.00031782 | 0.0012221 | 0.0038535
-0.71 | 0.00030264 | 0.0011801 | 0.0037584
-0.7 | 0.00028864 | 0.0011472 | 0.0036481
-0.69 | 0.00027574 | 0.0011077 | 0.0035271
-0.68 | 0.00026465 | 0.0010656 | 0.0034277
-0.67 | 0.00025353 | 0.001026 | 0.0033135
-0.66 | 0.00024194 | 0.0010005 | 0.0032296
-0.65 | 0.00023261 | 0.00096 | 0.0031275
-0.64 | 0.00022405 | 0.0009288 | 0.0030652
-0.63 | 0.00021329 | 0.0008934 | 0.002971
-0.62 | 0.00020276 | 0.000873 | 0.0028681
-0.61 | 0.00019491 | 0.0008416 | 0.0027967
-0.6 | 0.00018636 | 0.0008046 | 0.0027058
-0.59 | 0.00017863 | 0.0007838 | 0.0026137
-0.58 | 0.00016943 | 0.0007634 | 0.0025485
-0.57 | 0.00016144 | 0.0007377 | 0.0024711
-0.56 | 0.000154 | 0.0007082 | 0.0024069
-0.55 | 0.00014901 | 0.0006863 | 0.0023214
-0.54 | 0.00014184 | 0.000663 | 0.0022722
-0.53 | 0.0001372 | 0.0006395 | 0.0021955
-0.52 | 0.00013264 | 0.0006267 | 0.002145
-0.51 | 0.00012792 | 0.000605 | 0.0020954
-0.5 | 0.00012428 | 0.0005835 | 0.0020636
-0.49 | 0.00012165 | 0.0005775 | 0.0020479
-0.48 | 0.00012098 | 0.0005729 | 0.0020231
-0.47 | 0.00012076 | 0.0005686 | 0.0020185
-0.46 | 0.00012334 | 0.0005743 | 0.002044
-0.45 | 0.00012905 | 0.0005949 | 0.0021023
-0.44 | 0.00013848 | 0.000624 | 0.0022307
-0.43 | 0.00015324 | 0.0006758 | 0.0024011
-0.42 | 0.00017507 | 0.0007547 | 0.0026662
-0.41 | 0.0002074 | 0.0008648 | 0.0030576
-0.4 | 0.00025295 | 0.0010235 | 0.0036148
-0.39 | 0.00031886 | 0.0012529 | 0.004429
-0.38 | 0.00040979 | 0.0015703 | 0.0055672
-0.37 | 0.00053601 | 0.0020139 | 0.007251
-0.36 | 0.0007411 | 0.002617 | 0.00952
-0.35 | 0.0009872 | 0.0034714 | 0.012754
-0.34 | 0.0013311 | 0.0046579 | 0.017176
-0.33 | 0.0017945 | 0.006395 | 0.02349
-0.32 | 0.0024194 | 0.008627 | 0.032083
-0.31 | 0.0032885 | 0.011711 | 0.044011
-0.3 | 0.0044846 | 0.015993 | 0.06056
-0.29 | 0.006288 | 0.02176 | 0.08294
-0.28 | 0.008499 | 0.029727 | 0.11356
-0.27 | 0.011578 | 0.040646 | 0.15508
-0.26 | 0.015706 | 0.055377 | 0.21289
-0.25 | 0.021295 | 0.07621 | 0.28869
-0.24 | 0.028795 | 0.1029 | 0.39072
-0.23 | 0.039174 | 0.13927 | 0.53045
-0.22 | 0.052886 | 0.18835 | 0.7169
-0.21 | 0.07259 | 0.25284 | 0.9581
-0.2 | 0.09791 | 0.33932 | 1.285
-0.19 | 0.13154 | 0.45508 | 1.7052
-0.18 | 0.17667 | 0.6103 | 2.2651
-0.17 | 0.23618 | 0.8095 | 2.9704
-0.16 | 0.31457 | 1.0763 | 3.8569
-0.15 | 0.41956 | 1.4166 | 4.9982
-0.14 | 0.55938 | 1.8555 | 6.435
-0.13 | 0.7418 | 2.4329 | 8.188
-0.12 | 0.9797 | 3.1464 | 10.287
-0.11 | 1.2867 | 4.0751 | 12.792
-0.1 | 1.6902 | 5.2167 | 15.752
-0.09 | 2.1999 | 6.627 | 19.176
-0.08 | 2.8451 | 8.362 | 23.091
-0.07 | 3.6551 | 10.446 | 27.539
-0.06 | 4.6519 | 13.001 | 32.492
-0.05 | 5.858 | 15.863 | 38.065
-0.04 | 7.345 | 19.32 | 44.008
-0.03 | 9.14 | 23.25 | 50.51
-0.02 | 11.232 | 27.719 | 57.6
-0.01 | 13.665 | 32.621 | 65.22
0 | 16.414 | 38.186 | 73.33
0.01 | 19.562 | 44.187 | 81.88
0.02 | 23.027 | 50.536 | 90.6
0.03 | 26.895 | 57.55 | 100.04
0.04 | 30.994 | 65 | 109.65
0.05 | 35.397 | 72.73 | 119.69
0.06 | 40 | 80.96 | 130.08
0.07 | 44.869 | 89.66 | 140.68
0.08 | 49.918 | 98.58 | 151.64
0.09 | 55.066 | 107.96 | 162.78
0.1 | 60.15 | 117.39 | 174.01
0.11 | 65.44 | 127.41 | 185.63
0.12 | 70.73 | 137.61 | 197.39
0.13 | 75.86 | 147.93 | 209.26
0.14 | 80.89 | 158.58 | 221.28
0.15 | 85.85 | 169.3 | 233.32
0.16 | 90.95 | 180.42 | 245.38
0.17 | 95.72 | 191.51 | 257.68
0.18 | 100.26 | 202.78 | 270.01
0.19 | 104.54 | 213.92 | 282.36
0.2 | 108.49 | 225.59 | 294.85
0.21 | 112.58 | 237.23 | 307.1
0.22 | 116.43 | 248.84 | 319.56
0.23 | 120.19 | 260.44 | 331.98
0.24 | 123.64 | 271.87 | 344.32
0.25 | 126.87 | 283.73 | 356.85
0.26 | 129.64 | 295.4 | 369.04
0.27 | 132.4 | 307.07 | 381.3
0.28 | 135.4 | 318.73 | 393.44
0.29 | 138.11 | 330.02 | 405.56
0.3 | 140.61 | 341.64 | 417.61
0.31 | 142.54 | 352.97 | 429.61
0.32 | 144.39 | 364.31 | 441.41
0.33 | 146.61 | 375.56 | 453.21
0.34 | 148.61 | 386.59 | 464.8
0.35 | 150.53 | 397.46 | 476.01
0.36 | 151.6 | 408.17 | 487.43
0.37 | 153.23 | 418.99 | 498.66
0.38 | 155.07 | 429.36 | 509.66
0.39 | 156.6 | 439.55 | 520.43
0.4 | 157.59 | 449.58 | 530.99
0.41 | 158.56 | 459.4 | 541.47
0.42 | 159.85 | 469.24 | 551.85
0.43 | 161.26 | 478.51 | 561.84
0.44 | 162.42 | 487.66 | 571.6
0.45 | 163.04 | 496.4 | 581.2
0.46 | 163.67 | 505.15 | 590.8
0.47 | 164.77 | 513.57 | 599.9
0.48 | 165.73 | 521.57 | 608.4
0.49 | 166.7 | 529.22 | 617.4
0.5 | 166.82 | 536.77 | 625.9

## Tranconductance (mS-mm)
VGS (V) | VDS = 0.100 V | VDS = 0.500 V | VDS = 0.900 V
-0.75 | -0.001443 | -0.00497 | -0.01446
-0.74 | -0.0015455 | -0.004475 | -0.013
-0.73 | -0.0014415 | -0.00413 | -0.009345
-0.72 | -0.0013765 | -0.00424 | -0.00833
-0.71 | -0.001459 | -0.003745 | -0.01027
-0.7 | -0.001345 | -0.00362 | -0.011565
-0.69 | -0.0011995 | -0.00408 | -0.01102
-0.68 | -0.0011105 | -0.004085 | -0.01068
-0.67 | -0.0011355 | -0.003255 | -0.009905
-0.66 | -0.001046 | -0.0033 | -0.0093
-0.65 | -0.0008945 | -0.003585 | -0.00822
-0.64 | -0.000966 | -0.00333 | -0.007825
-0.63 | -0.0010645 | -0.00279 | -0.009855
-0.62 | -0.000919 | -0.00259 | -0.008715
-0.61 | -0.00082 | -0.00342 | -0.008115
-0.6 | -0.000814 | -0.00289 | -0.00915
-0.59 | -0.0008465 | -0.00206 | -0.007865
-0.58 | -0.0008595 | -0.002305 | -0.00713
-0.57 | -0.0007715 | -0.00276 | -0.00708
-0.56 | -0.0006215 | -0.00257 | -0.007485
-0.55 | -0.000608 | -0.00226 | -0.006735
-0.54 | -0.0005905 | -0.00234 | -0.006295
-0.53 | -0.00046 | -0.001815 | -0.00636
-0.52 | -0.000464 | -0.001725 | -0.005005
-0.51 | -0.000418 | -0.00216 | -0.00407
-0.5 | -0.0003135 | -0.001375 | -0.002375
-0.49 | -0.000165 | -0.00053 | -0.002025
-0.48 | -4.45e-05 | -0.000445 | -0.00147
-0.47 | 0.000118 | 7e-05 | 0.001045
-0.46 | 0.0004145 | 0.001315 | 0.00419
-0.45 | 0.000757 | 0.002485 | 0.009335
-0.44 | 0.0012095 | 0.004045 | 0.01494
-0.43 | 0.0018295 | 0.006535 | 0.021775
-0.42 | 0.002708 | 0.00945 | 0.032825
-0.41 | 0.003894 | 0.01344 | 0.04743
-0.4 | 0.005573 | 0.019405 | 0.06857
-0.39 | 0.007842 | 0.02734 | 0.09762
-0.38 | 0.0108575 | 0.03805 | 0.1411
-0.37 | 0.0165655 | 0.052335 | 0.19764
-0.36 | 0.0225595 | 0.072875 | 0.27515
-0.35 | 0.0295 | 0.102045 | 0.3828
-0.34 | 0.040365 | 0.14618 | 0.5368
-0.33 | 0.054415 | 0.198455 | 0.74535
-0.32 | 0.0747 | 0.2658 | 1.02605
-0.31 | 0.10326 | 0.3683 | 1.42385
-0.3 | 0.149975 | 0.50245 | 1.94645
-0.29 | 0.20072 | 0.6867 | 2.65
-0.28 | 0.2645 | 0.9443 | 3.607
-0.27 | 0.36035 | 1.2825 | 4.9665
-0.26 | 0.48585 | 1.7782 | 6.6805
-0.25 | 0.65445 | 2.37615 | 8.8915
-0.24 | 0.89395 | 3.153 | 12.088
-0.23 | 1.20455 | 4.2725 | 16.309
-0.22 | 1.6708 | 5.6785 | 21.3825
-0.21 | 2.2512 | 7.5485 | 28.405
-0.2 | 2.9475 | 10.112 | 37.355
-0.19 | 3.938 | 13.549 | 49.005
-0.18 | 5.232 | 17.721 | 63.26
-0.17 | 6.895 | 23.3 | 79.59
-0.16 | 9.169 | 30.355 | 101.39
-0.15 | 12.2405 | 38.96 | 128.905
-0.14 | 16.112 | 50.815 | 159.49
-0.13 | 21.016 | 64.545 | 192.6
-0.12 | 27.245 | 82.11 | 230.2
-0.11 | 35.525 | 103.515 | 273.25
-0.1 | 45.66 | 127.595 | 319.2
-0.09 | 57.745 | 157.265 | 366.95
-0.08 | 72.76 | 190.95 | 418.15
-0.07 | 90.34 | 231.95 | 470.05
-0.06 | 110.145 | 270.85 | 526.3
-0.05 | 134.655 | 315.95 | 575.8
-0.04 | 164.1 | 369.35 | 622.25
-0.03 | 194.35 | 419.95 | 679.6
-0.02 | 226.25 | 468.55 | 735.5
-0.01 | 259.1 | 523.35 | 786.5
0 | 294.85 | 578.3 | 833
0.01 | 330.65 | 617.5 | 863.5
0.02 | 366.65 | 668.15 | 908
0.03 | 398.35 | 723.2 | 952.5
0.04 | 425.1 | 759 | 982.5
0.05 | 450.3 | 798 | 1021.5
0.06 | 473.6 | 846.5 | 1049.5
0.07 | 495.9 | 881 | 1078
0.08 | 509.85 | 915 | 1105
0.09 | 511.6 | 940.5 | 1118.5
0.1 | 518.7 | 972.5 | 1142.5
0.11 | 529 | 1011 | 1169
0.12 | 521 | 1026 | 1181.5
0.13 | 508 | 1048.5 | 1194.5
0.14 | 499.5 | 1068.5 | 1203
0.15 | 503 | 1092 | 1205
0.16 | 493.5 | 1110.5 | 1218
0.17 | 465.5 | 1118 | 1231.5
0.18 | 441 | 1120.5 | 1234
0.19 | 411.5 | 1140.5 | 1242
0.2 | 402 | 1165.5 | 1237
0.21 | 397 | 1162.5 | 1235.5
0.22 | 380.5 | 1160.5 | 1244
0.23 | 360.5 | 1151.5 | 1238
0.24 | 334 | 1164.5 | 1243.5
0.25 | 300 | 1176.5 | 1236
0.26 | 276.5 | 1167 | 1222.5
0.27 | 288 | 1166.5 | 1220
0.28 | 285.5 | 1147.5 | 1213
0.29 | 260.5 | 1145.5 | 1208.5
0.3 | 221.5 | 1147.5 | 1202.5
0.31 | 189 | 1133.5 | 1190
0.32 | 203.5 | 1129.5 | 1180
0.33 | 211 | 1114 | 1169.5
0.34 | 196 | 1095 | 1140
0.35 | 149.5 | 1079 | 1131.5
0.36 | 135 | 1076.5 | 1132.5
0.37 | 173.5 | 1059.5 | 1111.5
0.38 | 168.5 | 1028 | 1088.5
0.39 | 126 | 1011 | 1066.5
0.4 | 98 | 992.5 | 1052
0.41 | 113 | 983 | 1043
0.42 | 135 | 955.5 | 1018.5
0.43 | 128.5 | 921 | 987.5
0.44 | 89 | 894.5 | 968
0.45 | 62.5 | 874.5 | 960
0.46 | 86.5 | 858.5 | 935
0.47 | 103 | 821 | 880
0.48 | 96.5 | 782.5 | 875
0.49 | 54.5 | 760 | 875
0.5 | 12 | 755 | 850