## IDS-VDS Characteristic (mA-mm)
VGS (V) | VDS = 0.100 V | VDS = 0.500 V | VDS = 0.900 V
-0.75 | 0.0005946 | 0.002728 | 0.00971
-0.74 | 0.0005646 | 0.0026157 | 0.009459
-0.73 | 0.00054 | 0.0025128 | 0.009153
-0.72 | 0.0005137 | 0.0024353 | 0.008837
-0.71 | 0.00048572 | 0.0023311 | 0.008577
-0.7 | 0.00046073 | 0.0022446 | 0.008289
-0.69 | 0.00043997 | 0.0021475 | 0.008006
-0.68 | 0.00041737 | 0.0020709 | 0.007755
-0.67 | 0.00039753 | 0.0019965 | 0.007463
-0.66 | 0.00037903 | 0.0019105 | 0.007236
-0.65 | 0.00036024 | 0.0018189 | 0.007004
-0.64 | 0.00034568 | 0.0017602 | 0.006802
-0.63 | 0.00032725 | 0.0016863 | 0.006574
-0.62 | 0.00031022 | 0.0016254 | 0.006343
-0.61 | 0.00029438 | 0.0015569 | 0.006143
-0.6 | 0.00027864 | 0.0014923 | 0.005907
-0.59 | 0.0002663 | 0.0014404 | 0.005695
-0.58 | 0.00025272 | 0.0013948 | 0.005524
-0.57 | 0.00024045 | 0.0013314 | 0.005353
-0.56 | 0.00022876 | 0.0012769 | 0.005203
-0.55 | 0.00021752 | 0.0012293 | 0.0050104
-0.54 | 0.00020573 | 0.0011732 | 0.0048364
-0.53 | 0.0001965 | 0.0011307 | 0.004687
-0.52 | 0.00018699 | 0.0010847 | 0.0045414
-0.51 | 0.00017873 | 0.0010361 | 0.0043748
-0.5 | 0.00017208 | 0.0010046 | 0.0042301
-0.49 | 0.00016369 | 0.0009682 | 0.0041191
-0.48 | 0.00015639 | 0.0009352 | 0.0039967
-0.47 | 0.00015211 | 0.000912 | 0.0039095
-0.46 | 0.00014841 | 0.0008939 | 0.0038033
-0.45 | 0.00014713 | 0.0008775 | 0.0037367
-0.44 | 0.0001472 | 0.0008684 | 0.0037124
-0.43 | 0.00015121 | 0.0008697 | 0.0037112
-0.42 | 0.00015981 | 0.0008956 | 0.003773
-0.41 | 0.00017365 | 0.0009394 | 0.0039362
-0.4 | 0.00019577 | 0.0010097 | 0.0041726
-0.39 | 0.00022877 | 0.0011206 | 0.0045227
-0.38 | 0.00027634 | 0.0012859 | 0.0051036
-0.37 | 0.00034475 | 0.001521 | 0.006034
-0.36 | 0.00044098 | 0.0018576 | 0.007255
-0.35 | 0.0005863 | 0.0023338 | 0.00899
-0.34 | 0.0007824 | 0.0030174 | 0.011523
-0.33 | 0.0010442 | 0.0039462 | 0.015117
-0.32 | 0.0014129 | 0.0052575 | 0.020018
-0.31 | 0.0019179 | 0.007254 | 0.027054
-0.3 | 0.0026219 | 0.009827 | 0.036834
-0.29 | 0.0035892 | 0.01335 | 0.050655
-0.28 | 0.004918 | 0.01828 | 0.0693
-0.27 | 0.007177 | 0.02498 | 0.09545
-0.26 | 0.009812 | 0.034207 | 0.13093
-0.25 | 0.013428 | 0.046869 | 0.17955
-0.24 | 0.018359 | 0.06487 | 0.24507
-0.23 | 0.025161 | 0.08871 | 0.33665
-0.22 | 0.034191 | 0.12052 | 0.45685
-0.21 | 0.046858 | 0.16428 | 0.6211
-0.2 | 0.06575 | 0.22327 | 0.8424
-0.19 | 0.08955 | 0.30188 | 1.1366
-0.18 | 0.12119 | 0.40896 | 1.5161
-0.17 | 0.16418 | 0.55127 | 2.0303
-0.16 | 0.22111 | 0.7393 | 2.6849
-0.15 | 0.29839 | 0.9867 | 3.5243
-0.14 | 0.40322 | 1.3208 | 4.6175
-0.13 | 0.53956 | 1.7457 | 6.003
-0.12 | 0.7254 | 2.2933 | 7.646
-0.11 | 0.9629 | 3.0042 | 9.709
-0.1 | 1.2785 | 3.9183 | 12.089
-0.09 | 1.691 | 5.0745 | 15.057
-0.08 | 2.2167 | 6.472 | 18.399
-0.07 | 2.8788 | 8.215 | 22.241
-0.06 | 3.7224 | 10.326 | 26.652
-0.05 | 4.7845 | 12.869 | 31.458
-0.04 | 6.02 | 15.861 | 36.948
-0.03 | 7.596 | 19.28 | 42.904
-0.02 | 9.438 | 23.297 | 49.349
-0.01 | 11.621 | 27.824 | 56.281
0 | 14.149 | 32.924 | 63.87
0.01 | 17.029 | 38.434 | 71.61
0.02 | 20.229 | 44.52 | 79.93
0.03 | 23.86 | 51.113 | 88.77
0.04 | 27.764 | 58.08 | 97.87
0.05 | 31.928 | 65.62 | 107.39
0.06 | 36.38 | 73.5 | 117.06
0.07 | 41.066 | 81.95 | 127.29
0.08 | 45.983 | 90.48 | 137.67
0.09 | 50.994 | 99.52 | 148.36
0.1 | 56.087 | 108.91 | 159.08
0.11 | 61.15 | 118.45 | 170.24
0.12 | 66.38 | 128.51 | 181.67
0.13 | 71.37 | 138.51 | 193.03
0.14 | 76.42 | 148.82 | 204.72
0.15 | 81.37 | 159.36 | 216.28
0.16 | 86.31 | 170.16 | 228.29
0.17 | 91.06 | 180.88 | 240.27
0.18 | 95.53 | 191.8 | 252.13
0.19 | 99.82 | 202.94 | 264.25
0.2 | 103.78 | 214.1 | 276.32
0.21 | 107.75 | 225.61 | 288.62
0.22 | 111.64 | 236.73 | 300.81
0.23 | 115.39 | 248.13 | 313.02
0.24 | 118.71 | 259.62 | 325.06
0.25 | 121.76 | 271.05 | 337.33
0.26 | 124.61 | 282.56 | 349.5
0.27 | 127.33 | 293.92 | 361.57
0.28 | 130.39 | 305.3 | 373.62
0.29 | 132.96 | 316.62 | 385.44
0.3 | 135.33 | 328.02 | 397.49
0.31 | 137.39 | 339.14 | 409.38
0.32 | 139.28 | 350.3 | 421.12
0.33 | 141.46 | 361.5 | 432.8
0.34 | 143.46 | 372.42 | 444.27
0.35 | 145.22 | 383.2 | 455.64
0.36 | 146.59 | 393.72 | 466.88
0.37 | 148.11 | 404.43 | 478.09
0.38 | 149.8 | 414.89 | 489.1
0.39 | 151.26 | 425.07 | 499.86
0.4 | 152.34 | 435.07 | 510.47
0.41 | 153.26 | 444.77 | 520.95
0.42 | 154.6 | 454.63 | 531.33
0.43 | 155.88 | 464.04 | 541.36
0.44 | 156.91 | 473.18 | 551.34
0.45 | 157.73 | 481.98 | 561.03
0.46 | 158.32 | 490.77 | 570.4
0.47 | 159.52 | 499.27 | 579.7
0.48 | 160.5 | 507.46 | 588.6
0.49 | 161.28 | 515.25 | 597.8
0.5 | 161.56 | 522.83 | 606.3

## Tranconductance (mS-mm)
VGS (V) | VDS = 0.100 V | VDS = 0.500 V | VDS = 0.900 V
-0.75 | -0.003 | -0.01123 | -0.0251
-0.74 | -0.00273 | -0.01076 | -0.02785
-0.73 | -0.002545 | -0.00902 | -0.0311
-0.72 | -0.002714 | -0.009085 | -0.0288
-0.71 | -0.0026485 | -0.009535 | -0.0274
-0.7 | -0.0022875 | -0.00918 | -0.02855
-0.69 | -0.002168 | -0.008685 | -0.0267
-0.68 | -0.002122 | -0.00755 | -0.02715
-0.67 | -0.001917 | -0.00802 | -0.02595
-0.66 | -0.0018645 | -0.00888 | -0.02295
-0.65 | -0.0016675 | -0.007515 | -0.0217
-0.64 | -0.0016495 | -0.00663 | -0.0215
-0.63 | -0.001773 | -0.00674 | -0.02295
-0.62 | -0.0016435 | -0.00647 | -0.02155
-0.61 | -0.001579 | -0.006655 | -0.0218
-0.6 | -0.001404 | -0.005825 | -0.0224
-0.59 | -0.001296 | -0.004875 | -0.01915
-0.58 | -0.0012925 | -0.00545 | -0.0171
-0.57 | -0.001198 | -0.005895 | -0.01605
-0.56 | -0.0011465 | -0.005105 | -0.01713
-0.55 | -0.0011515 | -0.005185 | -0.01833
-0.54 | -0.001051 | -0.00493 | -0.01617
-0.53 | -0.000937 | -0.004425 | -0.01475
-0.52 | -0.0008885 | -0.00473 | -0.01561
-0.51 | -0.0007455 | -0.004005 | -0.015565
-0.5 | -0.000752 | -0.003395 | -0.012785
-0.49 | -0.0007845 | -0.00347 | -0.01167
-0.48 | -0.000579 | -0.00281 | -0.01048
-0.47 | -0.000399 | -0.002065 | -0.00967
-0.46 | -0.000249 | -0.001725 | -0.00864
-0.45 | -6.05e-05 | -0.001275 | -0.004545
-0.44 | 0.000204 | -0.00039 | -0.001275
-0.43 | 0.0006305 | 0.00136 | 0.00303
-0.42 | 0.001122 | 0.003485 | 0.01125
-0.41 | 0.001798 | 0.005705 | 0.01998
-0.4 | 0.002756 | 0.00906 | 0.029325
-0.39 | 0.0040285 | 0.01381 | 0.04655
-0.38 | 0.005799 | 0.02002 | 0.075565
-0.37 | 0.008232 | 0.028585 | 0.10757
-0.36 | 0.0120775 | 0.04064 | 0.1478
-0.35 | 0.017071 | 0.05799 | 0.2134
-0.34 | 0.022895 | 0.08062 | 0.30635
-0.33 | 0.031525 | 0.112005 | 0.42475
-0.32 | 0.043685 | 0.16539 | 0.59685
-0.31 | 0.06045 | 0.228475 | 0.8408
-0.3 | 0.083565 | 0.3048 | 1.18005
-0.29 | 0.114805 | 0.42265 | 1.6233
-0.28 | 0.17939 | 0.5815 | 2.23975
-0.27 | 0.2447 | 0.79635 | 3.0815
-0.26 | 0.31255 | 1.09445 | 4.205
-0.25 | 0.42735 | 1.53315 | 5.707
-0.24 | 0.58665 | 2.09205 | 7.855
-0.23 | 0.7916 | 2.7825 | 10.589
-0.22 | 1.08485 | 3.7785 | 14.2225
-0.21 | 1.57795 | 5.1375 | 19.2775
-0.2 | 2.1346 | 6.88 | 25.775
-0.19 | 2.772 | 9.2845 | 33.685
-0.18 | 3.7315 | 12.4695 | 44.685
-0.17 | 4.996 | 16.517 | 58.44
-0.16 | 6.7105 | 21.7715 | 74.7
-0.15 | 9.1055 | 29.075 | 96.63
-0.14 | 12.0585 | 37.95 | 123.935
-0.13 | 16.109 | 48.625 | 151.425
-0.12 | 21.167 | 62.925 | 185.3
-0.11 | 27.655 | 81.25 | 222.15
-0.1 | 36.405 | 103.515 | 267.4
-0.09 | 46.91 | 127.685 | 315.5
-0.08 | 59.39 | 157.025 | 359.2
-0.07 | 75.285 | 192.7 | 412.65
-0.06 | 95.285 | 232.7 | 460.85
-0.05 | 114.88 | 276.75 | 514.8
-0.04 | 140.575 | 320.55 | 572.3
-0.03 | 170.9 | 371.8 | 620.05
-0.02 | 201.25 | 427.2 | 668.85
-0.01 | 235.55 | 481.35 | 726.05
0 | 270.4 | 530.5 | 766.45
0.01 | 304 | 579.8 | 803
0.02 | 341.55 | 633.95 | 858
0.03 | 376.75 | 678 | 897
0.04 | 403.4 | 725.35 | 931
0.05 | 430.8 | 771 | 959.5
0.06 | 456.9 | 816.5 | 995
0.07 | 480.15 | 849 | 1030.5
0.08 | 496.4 | 878.5 | 1053.5
0.09 | 505.2 | 921.5 | 1070.5
0.1 | 507.8 | 946.5 | 1094
0.11 | 514.65 | 980 | 1129.5
0.12 | 511 | 1003 | 1139.5
0.13 | 502 | 1015.5 | 1152.5
0.14 | 500 | 1042.5 | 1162.5
0.15 | 494.5 | 1067 | 1178.5
0.16 | 484.5 | 1076 | 1199.5
0.17 | 461 | 1082 | 1192
0.18 | 438 | 1103 | 1199
0.19 | 412.5 | 1115 | 1209.5
0.2 | 396.5 | 1133.5 | 1218.5
0.21 | 393 | 1131.5 | 1224.5
0.22 | 382 | 1126 | 1220
0.23 | 353.5 | 1144.5 | 1212.5
0.24 | 318.5 | 1146 | 1215.5
0.25 | 295 | 1147 | 1222
0.26 | 278.5 | 1143.5 | 1212
0.27 | 289 | 1137 | 1206
0.28 | 281.5 | 1135 | 1193.5
0.29 | 247 | 1136 | 1193.5
0.3 | 221.5 | 1126 | 1197
0.31 | 197.5 | 1114 | 1181.5
0.32 | 203.5 | 1118 | 1171
0.33 | 209 | 1106 | 1157.5
0.34 | 188 | 1085 | 1142
0.35 | 156.5 | 1065 | 1130.5
0.36 | 144.5 | 1061.5 | 1122.5
0.37 | 160.5 | 1058.5 | 1111
0.38 | 157.5 | 1032 | 1088.5
0.39 | 127 | 1009 | 1068.5
0.4 | 100 | 985 | 1054.5
0.41 | 113 | 978 | 1043
0.42 | 131 | 963.5 | 1020.5
0.43 | 115.5 | 927.5 | 1000.5
0.44 | 92.5 | 897 | 983.5
0.45 | 70.5 | 879.5 | 953
0.46 | 89.5 | 864.5 | 933.5
0.47 | 109 | 834.5 | 910
0.48 | 88 | 799 | 905
0.49 | 53 | 768.5 | 885
0.5 | 28 | 758 | 850