## IDS-VDS Characteristic (mA-mm)
VGS (V) | VDS = 0.100 V | VDS = 0.500 V | VDS = 0.900 V
-0.75 | 0.0006096 | 0.0029425 | 0.01065
-0.74 | 0.0005756 | 0.0028237 | 0.010337
-0.73 | 0.0005457 | 0.0026997 | 0.009978
-0.72 | 0.0005171 | 0.0025908 | 0.009668
-0.71 | 0.00049646 | 0.0024854 | 0.00937
-0.7 | 0.00047162 | 0.002398 | 0.00905
-0.69 | 0.00044799 | 0.0023246 | 0.008752
-0.68 | 0.00042607 | 0.002202 | 0.008442
-0.67 | 0.00040447 | 0.0021199 | 0.008234
-0.66 | 0.00038376 | 0.0020401 | 0.007957
-0.65 | 0.00036503 | 0.0019566 | 0.007683
-0.64 | 0.00034556 | 0.0018866 | 0.007398
-0.63 | 0.00032945 | 0.0018161 | 0.007159
-0.62 | 0.00031371 | 0.0017219 | 0.006922
-0.61 | 0.00029828 | 0.0016632 | 0.00669
-0.6 | 0.00028397 | 0.0015906 | 0.006449
-0.59 | 0.00027058 | 0.0015272 | 0.006246
-0.58 | 0.00025648 | 0.0014655 | 0.00604
-0.57 | 0.00024332 | 0.0014061 | 0.005812
-0.56 | 0.00023156 | 0.0013493 | 0.00561
-0.55 | 0.00022001 | 0.0012947 | 0.005417
-0.54 | 0.00020888 | 0.0012453 | 0.00522
-0.53 | 0.00020003 | 0.001185 | 0.00505
-0.52 | 0.00018909 | 0.0011437 | 0.0048777
-0.51 | 0.00018037 | 0.0010988 | 0.0047128
-0.5 | 0.00017039 | 0.0010584 | 0.0045646
-0.49 | 0.00016366 | 0.0010146 | 0.0043761
-0.48 | 0.00015744 | 0.000979 | 0.0042285
-0.47 | 0.00015199 | 0.0009504 | 0.0041191
-0.46 | 0.00014945 | 0.0009233 | 0.0040484
-0.45 | 0.00014669 | 0.0009061 | 0.0039636
-0.44 | 0.0001467 | 0.0008992 | 0.0039293
-0.43 | 0.00015056 | 0.0008973 | 0.003913
-0.42 | 0.00015819 | 0.0009199 | 0.0039464
-0.41 | 0.00017077 | 0.0009561 | 0.0040632
-0.4 | 0.00019199 | 0.0010197 | 0.0042823
-0.39 | 0.00022302 | 0.0011212 | 0.0046056
-0.38 | 0.0002688 | 0.0012731 | 0.0051088
-0.37 | 0.00033218 | 0.0014905 | 0.005975
-0.36 | 0.0004236 | 0.0018035 | 0.007106
-0.35 | 0.00055187 | 0.0022481 | 0.008711
-0.34 | 0.0007769 | 0.0028853 | 0.011042
-0.33 | 0.0010411 | 0.003772 | 0.014366
-0.32 | 0.0013999 | 0.0049941 | 0.019009
-0.31 | 0.0018993 | 0.006914 | 0.025555
-0.3 | 0.0025919 | 0.009329 | 0.034746
-0.29 | 0.0035466 | 0.012679 | 0.047478
-0.28 | 0.0048553 | 0.017304 | 0.06511
-0.27 | 0.006988 | 0.023752 | 0.08973
-0.26 | 0.009559 | 0.032375 | 0.12324
-0.25 | 0.013073 | 0.044603 | 0.16901
-0.24 | 0.017866 | 0.06235 | 0.23069
-0.23 | 0.024504 | 0.08474 | 0.31695
-0.22 | 0.033446 | 0.1157 | 0.43112
-0.21 | 0.045586 | 0.15713 | 0.5878
-0.2 | 0.06407 | 0.21361 | 0.7952
-0.19 | 0.08705 | 0.28947 | 1.0711
-0.18 | 0.11857 | 0.39142 | 1.4401
-0.17 | 0.16005 | 0.52832 | 1.9217
-0.16 | 0.21694 | 0.7131 | 2.5653
-0.15 | 0.29291 | 0.9523 | 3.3646
-0.14 | 0.3943 | 1.2717 | 4.4191
-0.13 | 0.53114 | 1.6886 | 5.721
-0.12 | 0.7085 | 2.2282 | 7.332
-0.11 | 0.9465 | 2.907 | 9.323
-0.1 | 1.2519 | 3.8119 | 11.667
-0.09 | 1.6637 | 4.9359 | 14.538
-0.08 | 2.1809 | 6.305 | 17.823
-0.07 | 2.837 | 8.025 | 21.65
-0.06 | 3.6732 | 10.095 | 25.852
-0.05 | 4.7181 | 12.61 | 30.763
-0.04 | 5.962 | 15.566 | 36.138
-0.03 | 7.505 | 19.005 | 42.014
-0.02 | 9.345 | 22.882 | 48.527
-0.01 | 11.514 | 27.412 | 55.281
0 | 14.077 | 32.471 | 62.77
0.01 | 16.947 | 37.987 | 70.69
0.02 | 20.123 | 44.052 | 78.97
0.03 | 23.748 | 50.606 | 87.69
0.04 | 27.663 | 57.54 | 96.95
0.05 | 31.869 | 65.1 | 106.21
0.06 | 36.316 | 73.06 | 116.09
0.07 | 41.014 | 81.43 | 126.33
0.08 | 45.849 | 90.22 | 136.63
0.09 | 50.902 | 99.04 | 147.35
0.1 | 55.987 | 108.49 | 158.19
0.11 | 61.03 | 118.07 | 169.31
0.12 | 66.29 | 128.06 | 180.73
0.13 | 71.37 | 138.23 | 192.18
0.14 | 76.44 | 148.54 | 203.68
0.15 | 81.32 | 159.1 | 215.48
0.16 | 86.07 | 169.92 | 227.45
0.17 | 90.76 | 180.72 | 239.39
0.18 | 95.47 | 191.6 | 251.46
0.19 | 99.79 | 202.8 | 263.33
0.2 | 103.9 | 214.09 | 275.64
0.21 | 107.65 | 225.54 | 287.96
0.22 | 111.36 | 236.89 | 300.13
0.23 | 115.09 | 248.14 | 312.46
0.24 | 118.67 | 259.66 | 324.45
0.25 | 121.9 | 271.22 | 336.81
0.26 | 124.8 | 282.77 | 349.02
0.27 | 127.43 | 294.19 | 361.19
0.28 | 130.01 | 305.51 | 373.21
0.29 | 132.8 | 316.89 | 385.24
0.3 | 135.41 | 328.3 | 397.25
0.31 | 137.55 | 339.6 | 409.18
0.32 | 139.44 | 350.76 | 420.92
0.33 | 141.14 | 361.94 | 432.54
0.34 | 143.4 | 372.89 | 444.2
0.35 | 145.26 | 383.64 | 455.64
0.36 | 146.66 | 394.47 | 466.98
0.37 | 148.01 | 405.09 | 478.35
0.38 | 149.57 | 415.55 | 489.24
0.39 | 151.28 | 425.74 | 500.12
0.4 | 152.52 | 435.68 | 510.77
0.41 | 153.28 | 445.68 | 521.31
0.42 | 154.54 | 455.4 | 531.76
0.43 | 156.01 | 464.85 | 541.87
0.44 | 157.01 | 474.01 | 551.85
0.45 | 157.79 | 482.93 | 561.53
0.46 | 158.45 | 491.72 | 570.7
0.47 | 159.34 | 500.21 | 580.2
0.48 | 160.71 | 508.38 | 589.4
0.49 | 161.41 | 516.18 | 598.1
0.5 | 161.78 | 523.87 | 607.1

## Tranconductance (mS-mm)
VGS (V) | VDS = 0.100 V | VDS = 0.500 V | VDS = 0.900 V
-0.75 | -0.0034 | -0.01188 | -0.0313
-0.74 | -0.003195 | -0.01214 | -0.0336
-0.73 | -0.002925 | -0.011645 | -0.03345
-0.72 | -0.002462 | -0.010715 | -0.0304
-0.71 | -0.002274 | -0.00964 | -0.0309
-0.7 | -0.0024235 | -0.00804 | -0.0309
-0.69 | -0.0022775 | -0.0098 | -0.0304
-0.68 | -0.002176 | -0.010235 | -0.0259
-0.67 | -0.0021155 | -0.008095 | -0.02425
-0.66 | -0.001972 | -0.008165 | -0.02755
-0.65 | -0.00191 | -0.007675 | -0.02795
-0.64 | -0.001779 | -0.007025 | -0.0262
-0.63 | -0.0015925 | -0.008235 | -0.0238
-0.62 | -0.0015585 | -0.007645 | -0.02345
-0.61 | -0.001487 | -0.006565 | -0.02365
-0.6 | -0.001385 | -0.0068 | -0.0222
-0.59 | -0.0013745 | -0.006255 | -0.02045
-0.58 | -0.001363 | -0.006055 | -0.0217
-0.57 | -0.001246 | -0.00581 | -0.0215
-0.56 | -0.0011655 | -0.00557 | -0.01975
-0.55 | -0.001134 | -0.0052 | -0.0195
-0.54 | -0.000999 | -0.005485 | -0.01835
-0.53 | -0.0009895 | -0.00508 | -0.017115
-0.52 | -0.000983 | -0.00431 | -0.01686
-0.51 | -0.000935 | -0.004265 | -0.015655
-0.5 | -0.0008355 | -0.00421 | -0.016835
-0.49 | -0.0006475 | -0.00397 | -0.016805
-0.48 | -0.0005835 | -0.00321 | -0.01285
-0.47 | -0.0003995 | -0.002785 | -0.009005
-0.46 | -0.000265 | -0.002215 | -0.007775
-0.45 | -0.0001375 | -0.001205 | -0.005955
-0.44 | 0.0001935 | -0.00044 | -0.00253
-0.43 | 0.0005745 | 0.001035 | 0.000855
-0.42 | 0.0010105 | 0.00294 | 0.00751
-0.41 | 0.00169 | 0.00499 | 0.016795
-0.4 | 0.0026125 | 0.008255 | 0.02712
-0.39 | 0.0038405 | 0.01267 | 0.041325
-0.38 | 0.005458 | 0.018465 | 0.06847
-0.37 | 0.00774 | 0.02652 | 0.09986
-0.36 | 0.0109845 | 0.03788 | 0.1368
-0.35 | 0.017665 | 0.05409 | 0.1968
-0.34 | 0.0244615 | 0.076195 | 0.28275
-0.33 | 0.03115 | 0.10544 | 0.39835
-0.32 | 0.04291 | 0.1571 | 0.55945
-0.31 | 0.0596 | 0.216745 | 0.78685
-0.3 | 0.082365 | 0.28825 | 1.09615
-0.29 | 0.11317 | 0.39875 | 1.5182
-0.28 | 0.17207 | 0.55365 | 2.1126
-0.27 | 0.235185 | 0.75355 | 2.9065
-0.26 | 0.30425 | 1.04255 | 3.964
-0.25 | 0.41535 | 1.49875 | 5.3725
-0.24 | 0.57155 | 2.00685 | 7.397
-0.23 | 0.779 | 2.6675 | 10.0215
-0.22 | 1.0541 | 3.6195 | 13.5425
-0.21 | 1.5312 | 4.8955 | 18.204
-0.2 | 2.0732 | 6.617 | 24.165
-0.19 | 2.725 | 8.8905 | 32.245
-0.18 | 3.65 | 11.9425 | 42.53
-0.17 | 4.9185 | 16.084 | 56.26
-0.16 | 6.643 | 21.199 | 72.145
-0.15 | 8.868 | 27.93 | 92.69
-0.14 | 11.9115 | 36.815 | 117.82
-0.13 | 15.71 | 47.825 | 145.645
-0.12 | 20.768 | 60.92 | 180.1
-0.11 | 27.17 | 79.185 | 216.75
-0.1 | 35.86 | 101.445 | 260.75
-0.09 | 46.45 | 124.655 | 307.8
-0.08 | 58.665 | 154.455 | 355.6
-0.07 | 74.615 | 189.5 | 401.45
-0.06 | 94.055 | 229.25 | 455.65
-0.05 | 114.44 | 273.55 | 514.3
-0.04 | 139.345 | 319.75 | 562.55
-0.03 | 169.15 | 365.8 | 619.45
-0.02 | 200.45 | 420.35 | 663.35
-0.01 | 236.6 | 479.45 | 712.15
0 | 271.65 | 528.75 | 770.45
0.01 | 302.3 | 579.05 | 810
0.02 | 340.05 | 630.95 | 850
0.03 | 377 | 674.4 | 899
0.04 | 406.05 | 724.7 | 926
0.05 | 432.65 | 776 | 957
0.06 | 457.25 | 816.5 | 1006
0.07 | 476.65 | 858 | 1027
0.08 | 494.4 | 880.5 | 1051
0.09 | 506.9 | 913.5 | 1078
0.1 | 506.4 | 951.5 | 1098
0.11 | 515.15 | 978.5 | 1127
0.12 | 517 | 1008 | 1143.5
0.13 | 507.5 | 1024 | 1147.5
0.14 | 497.5 | 1043.5 | 1165
0.15 | 481.5 | 1069 | 1188.5
0.16 | 472 | 1081 | 1195.5
0.17 | 470 | 1084 | 1200.5
0.18 | 451.5 | 1104 | 1197
0.19 | 421.5 | 1124.5 | 1209
0.2 | 393 | 1137 | 1231.5
0.21 | 373 | 1140 | 1224.5
0.22 | 372 | 1130 | 1225
0.23 | 365.5 | 1138.5 | 1216
0.24 | 340.5 | 1154 | 1217.5
0.25 | 306.5 | 1155.5 | 1228.5
0.26 | 276.5 | 1148.5 | 1219
0.27 | 260.5 | 1137 | 1209.5
0.28 | 268.5 | 1135 | 1202.5
0.29 | 270 | 1139.5 | 1202
0.3 | 237.5 | 1135.5 | 1197
0.31 | 201.5 | 1123 | 1183.5
0.32 | 179.5 | 1117 | 1168
0.33 | 198 | 1106.5 | 1164
0.34 | 206 | 1085 | 1155
0.35 | 163 | 1079 | 1139
0.36 | 137.5 | 1072.5 | 1135.5
0.37 | 145.5 | 1054 | 1113
0.38 | 163.5 | 1032.5 | 1088.5
0.39 | 147.5 | 1006.5 | 1076.5
0.4 | 100 | 997 | 1059.5
0.41 | 101 | 986 | 1049.5
0.42 | 136.5 | 958.5 | 1028
0.43 | 123.5 | 930.5 | 1004.5
0.44 | 89 | 904 | 983
0.45 | 72 | 885.5 | 942.5
0.46 | 77.5 | 864 | 933.5
0.47 | 113 | 833 | 935
0.48 | 103.5 | 798.5 | 895
0.49 | 53.5 | 774.5 | 885
0.5 | 37 | 769 | 900