## IDS-VDS Characteristic (mA-mm)
VGS (V) | VDS = 0.100 V | VDS = 0.500 V | VDS = 0.900 V
-0.75 | 0.0005939 | 0.0027971 | 0.010066
-0.74 | 0.0005613 | 0.0026879 | 0.00975
-0.73 | 0.0005378 | 0.0025846 | 0.009433
-0.72 | 0.000518 | 0.0024908 | 0.009137
-0.71 | 0.00048673 | 0.0023717 | 0.00881
-0.7 | 0.00046719 | 0.0022924 | 0.008525
-0.69 | 0.00044215 | 0.0021974 | 0.008259
-0.68 | 0.00042007 | 0.0021285 | 0.007963
-0.67 | 0.00039989 | 0.002033 | 0.007729
-0.66 | 0.00038017 | 0.0019497 | 0.007437
-0.65 | 0.00036104 | 0.0018791 | 0.007238
-0.64 | 0.00034517 | 0.0018007 | 0.006985
-0.63 | 0.0003274 | 0.0017232 | 0.006742
-0.62 | 0.00031228 | 0.0016567 | 0.006531
-0.61 | 0.00029624 | 0.0015891 | 0.006263
-0.6 | 0.00028112 | 0.0015271 | 0.006089
-0.59 | 0.00026886 | 0.0014676 | 0.005854
-0.58 | 0.00025541 | 0.0014157 | 0.005693
-0.57 | 0.00024178 | 0.0013485 | 0.005493
-0.56 | 0.00023185 | 0.0013034 | 0.005325
-0.55 | 0.00021944 | 0.001238 | 0.005141
-0.54 | 0.00020979 | 0.0011956 | 0.004943
-0.53 | 0.00019822 | 0.0011485 | 0.0047707
-0.52 | 0.00018767 | 0.0011045 | 0.0045951
-0.51 | 0.00018012 | 0.0010617 | 0.0044344
-0.5 | 0.00017267 | 0.0010181 | 0.0043071
-0.49 | 0.00016598 | 0.0009845 | 0.0041736
-0.48 | 0.00016003 | 0.0009522 | 0.0040581
-0.47 | 0.00015283 | 0.0009205 | 0.0039354
-0.46 | 0.00014966 | 0.0009041 | 0.0038454
-0.45 | 0.00014782 | 0.0008825 | 0.003772
-0.44 | 0.00014873 | 0.0008771 | 0.003746
-0.43 | 0.00015159 | 0.0008789 | 0.0037582
-0.42 | 0.00015919 | 0.0008983 | 0.0037845
-0.41 | 0.00017313 | 0.0009393 | 0.0039114
-0.4 | 0.0001939 | 0.0010067 | 0.0041488
-0.39 | 0.00022646 | 0.0011053 | 0.0045016
-0.38 | 0.00027366 | 0.0012682 | 0.0050464
-0.37 | 0.0003398 | 0.0014905 | 0.005876
-0.36 | 0.00043307 | 0.0018158 | 0.00702
-0.35 | 0.00056404 | 0.0022739 | 0.008706
-0.34 | 0.0007953 | 0.0029251 | 0.011088
-0.33 | 0.0010642 | 0.0038187 | 0.014437
-0.32 | 0.0014307 | 0.0050976 | 0.019205
-0.31 | 0.0019454 | 0.007027 | 0.025901
-0.3 | 0.002654 | 0.009503 | 0.035072
-0.29 | 0.003637 | 0.012887 | 0.048135
-0.28 | 0.0049714 | 0.017625 | 0.06627
-0.27 | 0.00714 | 0.024193 | 0.09104
-0.26 | 0.009749 | 0.033226 | 0.12536
-0.25 | 0.013399 | 0.045514 | 0.17164
-0.24 | 0.018301 | 0.06353 | 0.23469
-0.23 | 0.025076 | 0.08679 | 0.3229
-0.22 | 0.034257 | 0.11778 | 0.43633
-0.21 | 0.046736 | 0.16071 | 0.5949
-0.2 | 0.06556 | 0.21869 | 0.8075
-0.19 | 0.08911 | 0.29591 | 1.087
-0.18 | 0.12131 | 0.40176 | 1.4695
-0.17 | 0.164 | 0.53826 | 1.9607
-0.16 | 0.22199 | 0.7289 | 2.5998
-0.15 | 0.29928 | 0.968 | 3.4129
-0.14 | 0.40336 | 1.2938 | 4.4866
-0.13 | 0.54074 | 1.7164 | 5.788
-0.12 | 0.7251 | 2.2658 | 7.429
-0.11 | 0.9667 | 2.9768 | 9.46
-0.1 | 1.2785 | 3.8617 | 11.819
-0.09 | 1.6929 | 5.0117 | 14.722
-0.08 | 2.2203 | 6.411 | 18.067
-0.07 | 2.89 | 8.144 | 21.88
-0.06 | 3.742 | 10.224 | 26.239
-0.05 | 4.7928 | 12.775 | 31.129
-0.04 | 6.05 | 15.756 | 36.55
-0.03 | 7.601 | 19.198 | 42.419
-0.02 | 9.465 | 23.215 | 48.862
-0.01 | 11.632 | 27.617 | 55.753
0 | 14.203 | 32.766 | 63.39
0.01 | 17.084 | 38.332 | 71.29
0.02 | 20.298 | 44.348 | 79.48
0.03 | 23.93 | 50.898 | 88.29
0.04 | 27.803 | 57.97 | 97.41
0.05 | 32.035 | 65.35 | 106.75
0.06 | 36.516 | 73.4 | 116.63
0.07 | 41.266 | 81.78 | 126.83
0.08 | 46.128 | 90.39 | 137.25
0.09 | 51.109 | 99.5 | 147.93
0.1 | 56.2 | 108.62 | 158.63
0.11 | 61.19 | 118.33 | 169.86
0.12 | 66.36 | 128.33 | 181.2
0.13 | 71.49 | 138.44 | 192.67
0.14 | 76.53 | 148.84 | 204.26
0.15 | 81.53 | 159.27 | 215.9
0.16 | 86.39 | 170.06 | 227.86
0.17 | 91.02 | 180.92 | 239.75
0.18 | 95.49 | 191.92 | 251.75
0.19 | 99.69 | 202.86 | 263.69
0.2 | 103.92 | 214.09 | 275.91
0.21 | 107.96 | 225.54 | 288.25
0.22 | 111.68 | 236.84 | 300.36
0.23 | 115.25 | 248.29 | 312.7
0.24 | 118.52 | 259.54 | 324.63
0.25 | 121.82 | 271.14 | 337.01
0.26 | 124.66 | 282.57 | 349.13
0.27 | 127.49 | 294.03 | 361.23
0.28 | 130.27 | 305.41 | 373.33
0.29 | 132.82 | 316.72 | 385.14
0.3 | 135.12 | 328.13 | 397.22
0.31 | 137.29 | 339.31 | 408.98
0.32 | 139.31 | 350.51 | 420.79
0.33 | 141.41 | 361.55 | 432.42
0.34 | 143.39 | 372.5 | 443.94
0.35 | 145 | 383.23 | 455.27
0.36 | 146.48 | 393.94 | 466.55
0.37 | 148.12 | 404.59 | 477.7
0.38 | 149.51 | 414.89 | 488.58
0.39 | 151.08 | 425.11 | 499.4
0.4 | 152.04 | 435.13 | 510.05
0.41 | 153.24 | 444.91 | 520.44
0.42 | 154.48 | 454.67 | 531.01
0.43 | 155.68 | 463.93 | 540.91
0.44 | 156.65 | 473.17 | 550.91
0.45 | 157.49 | 482.02 | 560.49
0.46 | 158.45 | 490.7 | 570
0.47 | 159.39 | 499.14 | 579
0.48 | 160.44 | 507.23 | 588.2
0.49 | 161.05 | 515.09 | 596.8
0.5 | 161.67 | 522.73 | 605.6

## Tranconductance (mS-mm)
VGS (V) | VDS = 0.100 V | VDS = 0.500 V | VDS = 0.900 V
-0.75 | -0.00326 | -0.01092 | -0.0316
-0.74 | -0.002805 | -0.010625 | -0.03165
-0.73 | -0.002165 | -0.009855 | -0.03065
-0.72 | -0.0025535 | -0.010645 | -0.03115
-0.71 | -0.0025405 | -0.00992 | -0.0306
-0.7 | -0.002229 | -0.008715 | -0.02755
-0.69 | -0.002356 | -0.008195 | -0.0281
-0.68 | -0.002113 | -0.00822 | -0.0265
-0.67 | -0.001995 | -0.00894 | -0.0263
-0.66 | -0.0019425 | -0.007695 | -0.02455
-0.65 | -0.00175 | -0.00745 | -0.0226
-0.64 | -0.001682 | -0.007795 | -0.0248
-0.63 | -0.0016445 | -0.0072 | -0.0227
-0.62 | -0.001558 | -0.006705 | -0.02395
-0.61 | -0.001558 | -0.00648 | -0.0221
-0.6 | -0.001369 | -0.006075 | -0.02045
-0.59 | -0.0012855 | -0.00557 | -0.0198
-0.58 | -0.001354 | -0.005955 | -0.01805
-0.57 | -0.001178 | -0.005615 | -0.0184
-0.56 | -0.001117 | -0.005525 | -0.0176
-0.55 | -0.001103 | -0.00539 | -0.0191
-0.54 | -0.001061 | -0.004475 | -0.018515
-0.53 | -0.001106 | -0.004555 | -0.017395
-0.52 | -0.000905 | -0.00434 | -0.016815
-0.51 | -0.00075 | -0.00432 | -0.0144
-0.5 | -0.000707 | -0.00386 | -0.01304
-0.49 | -0.000632 | -0.003295 | -0.01245
-0.48 | -0.0006575 | -0.0032 | -0.01191
-0.47 | -0.0005185 | -0.002405 | -0.010635
-0.46 | -0.0002505 | -0.0019 | -0.00817
-0.45 | -4.65e-05 | -0.00135 | -0.00497
-0.44 | 0.0001885 | -0.00018 | -0.00069
-0.43 | 0.000523 | 0.00106 | 0.001925
-0.42 | 0.001077 | 0.00302 | 0.00766
-0.41 | 0.0017355 | 0.00542 | 0.018215
-0.4 | 0.0026665 | 0.0083 | 0.02951
-0.39 | 0.003988 | 0.013075 | 0.04488
-0.38 | 0.005667 | 0.01926 | 0.06872
-0.37 | 0.0079705 | 0.02738 | 0.09868
-0.36 | 0.011212 | 0.03917 | 0.1415
-0.35 | 0.0181115 | 0.055465 | 0.2034
-0.34 | 0.025008 | 0.07724 | 0.28655
-0.33 | 0.03177 | 0.108625 | 0.40585
-0.32 | 0.04406 | 0.160415 | 0.5732
-0.31 | 0.061165 | 0.22027 | 0.79335
-0.3 | 0.08458 | 0.293 | 1.1117
-0.29 | 0.11587 | 0.4061 | 1.5599
-0.28 | 0.17515 | 0.5653 | 2.14525
-0.27 | 0.23888 | 0.78005 | 2.9545
-0.26 | 0.31295 | 1.06605 | 4.03
-0.25 | 0.4276 | 1.5152 | 5.4665
-0.24 | 0.58385 | 2.0638 | 7.563
-0.23 | 0.7978 | 2.7125 | 10.082
-0.22 | 1.083 | 3.696 | 13.6
-0.21 | 1.56515 | 5.0455 | 18.5585
-0.2 | 2.1187 | 6.76 | 24.605
-0.19 | 2.7875 | 9.1535 | 33.1
-0.18 | 3.7445 | 12.1175 | 43.685
-0.17 | 5.034 | 16.357 | 56.515
-0.16 | 6.764 | 21.487 | 72.61
-0.15 | 9.0685 | 28.245 | 94.34
-0.14 | 12.073 | 37.42 | 118.755
-0.13 | 16.087 | 48.6 | 147.12
-0.12 | 21.298 | 63.02 | 183.6
-0.11 | 27.67 | 79.795 | 219.5
-0.1 | 36.31 | 101.745 | 263.1
-0.09 | 47.09 | 127.465 | 312.4
-0.08 | 59.855 | 156.615 | 357.9
-0.07 | 76.085 | 190.65 | 408.6
-0.06 | 95.14 | 231.55 | 462.45
-0.05 | 115.4 | 276.6 | 515.55
-0.04 | 140.41 | 321.15 | 564.5
-0.03 | 170.75 | 372.95 | 615.6
-0.02 | 201.55 | 420.95 | 666.7
-0.01 | 236.9 | 477.55 | 726.4
0 | 272.6 | 535.75 | 776.85
0.01 | 304.75 | 579.1 | 804.5
0.02 | 342.3 | 628.3 | 850
0.03 | 375.25 | 681.1 | 896.5
0.04 | 405.25 | 722.6 | 923
0.05 | 435.65 | 771.5 | 961
0.06 | 461.55 | 821.5 | 1004
0.07 | 480.6 | 849.5 | 1031
0.08 | 492.15 | 886 | 1055
0.09 | 503.6 | 911.5 | 1069
0.1 | 504.05 | 941.5 | 1096.5
0.11 | 508 | 985.5 | 1128.5
0.12 | 515 | 1005.5 | 1140.5
0.13 | 508.5 | 1025.5 | 1153
0.14 | 502 | 1041.5 | 1161.5
0.15 | 493 | 1061 | 1180
0.16 | 474.5 | 1082.5 | 1192.5
0.17 | 455 | 1093 | 1194.5
0.18 | 433.5 | 1097 | 1197
0.19 | 421.5 | 1108.5 | 1208
0.2 | 413.5 | 1134 | 1228
0.21 | 388 | 1137.5 | 1222.5
0.22 | 364.5 | 1137.5 | 1222.5
0.23 | 342 | 1135 | 1213.5
0.24 | 328.5 | 1142.5 | 1215.5
0.25 | 307 | 1151.5 | 1225
0.26 | 283.5 | 1144.5 | 1211
0.27 | 280.5 | 1142 | 1210
0.28 | 266.5 | 1134.5 | 1195.5
0.29 | 242.5 | 1136 | 1194.5
0.3 | 223.5 | 1129.5 | 1192
0.31 | 209.5 | 1119 | 1178.5
0.32 | 206 | 1112 | 1172
0.33 | 204 | 1099.5 | 1157.5
0.34 | 179.5 | 1084 | 1142.5
0.35 | 154.5 | 1072 | 1130.5
0.36 | 156 | 1068 | 1121.5
0.37 | 151.5 | 1047.5 | 1101.5
0.38 | 148 | 1026 | 1085
0.39 | 126.5 | 1012 | 1073.5
0.4 | 108 | 990 | 1052
0.41 | 122 | 977 | 1048
0.42 | 122 | 951 | 1023.5
0.43 | 108.5 | 925 | 995
0.44 | 90.5 | 904.5 | 979
0.45 | 90 | 876.5 | 954.5
0.46 | 95 | 856 | 925.5
0.47 | 99.5 | 826.5 | 910
0.48 | 83 | 797.5 | 890
0.49 | 61.5 | 775 | 870
0.5 | 62 | 764 | 880