## IDS-VDS Characteristic (mA-mm)
VGS (V) | VDS = 0.100 V | VDS = 0.500 V | VDS = 0.900 V
-0.75 | 0.0005825 | 0.0026954 | 0.009641
-0.74 | 0.0005541 | 0.0025926 | 0.009293
-0.73 | 0.0005281 | 0.0024855 | 0.009018
-0.72 | 0.0005018 | 0.0023913 | 0.008746
-0.71 | 0.00047369 | 0.0023129 | 0.008423
-0.7 | 0.0004522 | 0.0022328 | 0.008166
-0.69 | 0.0004287 | 0.0021347 | 0.007955
-0.68 | 0.00041131 | 0.0020429 | 0.007715
-0.67 | 0.00038818 | 0.0019716 | 0.00744
-0.66 | 0.00036884 | 0.0018993 | 0.00718
-0.65 | 0.00035705 | 0.0018296 | 0.006923
-0.64 | 0.00033721 | 0.0017498 | 0.006708
-0.63 | 0.00032332 | 0.0016815 | 0.006471
-0.62 | 0.0003064 | 0.001621 | 0.006297
-0.61 | 0.00029108 | 0.0015533 | 0.006103
-0.6 | 0.00027474 | 0.0014852 | 0.005916
-0.59 | 0.00026217 | 0.0014208 | 0.005682
-0.58 | 0.00024786 | 0.001365 | 0.005508
-0.57 | 0.000235 | 0.0013199 | 0.005341
-0.56 | 0.00022692 | 0.0012624 | 0.005147
-0.55 | 0.00021515 | 0.0012087 | 0.0049805
-0.54 | 0.00020463 | 0.0011638 | 0.0047928
-0.53 | 0.00019386 | 0.0011217 | 0.004634
-0.52 | 0.00018316 | 0.0010768 | 0.0044722
-0.51 | 0.0001741 | 0.0010368 | 0.0043172
-0.5 | 0.00016715 | 0.0010014 | 0.0042144
-0.49 | 0.00016044 | 0.000968 | 0.0040448
-0.48 | 0.00015442 | 0.0009308 | 0.0039407
-0.47 | 0.00014903 | 0.0009014 | 0.0038559
-0.46 | 0.00014503 | 0.0008797 | 0.0037852
-0.45 | 0.00014444 | 0.0008663 | 0.0037091
-0.44 | 0.00014541 | 0.0008596 | 0.0036944
-0.43 | 0.00014967 | 0.0008645 | 0.0036851
-0.42 | 0.00015774 | 0.0008873 | 0.0037137
-0.41 | 0.00017178 | 0.0009281 | 0.0038527
-0.4 | 0.00019305 | 0.0009927 | 0.0040896
-0.39 | 0.00022618 | 0.0010988 | 0.0044375
-0.38 | 0.00027327 | 0.0012627 | 0.0049904
-0.37 | 0.00033939 | 0.0014865 | 0.005864
-0.36 | 0.00043444 | 0.0018169 | 0.007067
-0.35 | 0.00056618 | 0.0022806 | 0.00873
-0.34 | 0.0008013 | 0.0029443 | 0.011188
-0.33 | 0.0010726 | 0.0038523 | 0.014571
-0.32 | 0.0014432 | 0.0051288 | 0.019523
-0.31 | 0.0019632 | 0.007091 | 0.026178
-0.3 | 0.002679 | 0.009625 | 0.03568
-0.29 | 0.0036768 | 0.013025 | 0.049074
-0.28 | 0.0050248 | 0.017812 | 0.06726
-0.27 | 0.007206 | 0.02444 | 0.09237
-0.26 | 0.009831 | 0.033503 | 0.12734
-0.25 | 0.013476 | 0.045911 | 0.17465
-0.24 | 0.018365 | 0.06397 | 0.23876
-0.23 | 0.025154 | 0.08758 | 0.32594
-0.22 | 0.034312 | 0.11874 | 0.44344
-0.21 | 0.046725 | 0.1616 | 0.6027
-0.2 | 0.0655 | 0.2194 | 0.8176
-0.19 | 0.08885 | 0.29699 | 1.1054
-0.18 | 0.12092 | 0.40244 | 1.4894
-0.17 | 0.16286 | 0.54072 | 1.9792
-0.16 | 0.22047 | 0.7281 | 2.6208
-0.15 | 0.29757 | 0.9713 | 3.4582
-0.14 | 0.40099 | 1.2938 | 4.5127
-0.13 | 0.5383 | 1.7213 | 5.862
-0.12 | 0.7213 | 2.2674 | 7.525
-0.11 | 0.9613 | 2.9716 | 9.515
-0.1 | 1.2727 | 3.8445 | 11.952
-0.09 | 1.6836 | 5.0029 | 14.772
-0.08 | 2.2079 | 6.397 | 18.106
-0.07 | 2.8728 | 8.126 | 21.953
-0.06 | 3.7267 | 10.22 | 26.341
-0.05 | 4.7629 | 12.759 | 31.174
-0.04 | 6.03 | 15.729 | 36.581
-0.03 | 7.585 | 19.168 | 42.459
-0.02 | 9.425 | 23.169 | 48.97
-0.01 | 11.629 | 27.543 | 55.858
0 | 14.179 | 32.711 | 63.43
0.01 | 17.067 | 38.256 | 71.27
0.02 | 20.249 | 44.3 | 79.5
0.03 | 23.897 | 50.9 | 88.27
0.04 | 27.772 | 57.88 | 97.37
0.05 | 32.024 | 65.26 | 106.85
0.06 | 36.496 | 73.29 | 116.53
0.07 | 41.201 | 81.64 | 126.84
0.08 | 46.061 | 90.4 | 137.17
0.09 | 51.025 | 99.43 | 147.81
0.1 | 56.147 | 108.52 | 158.76
0.11 | 61.07 | 118.21 | 169.7
0.12 | 66.24 | 128.21 | 181.2
0.13 | 71.4 | 138.34 | 192.63
0.14 | 76.46 | 148.67 | 204.22
0.15 | 81.49 | 159.09 | 215.86
0.16 | 86.37 | 169.9 | 227.69
0.17 | 90.94 | 180.8 | 239.72
0.18 | 95.25 | 191.72 | 251.71
0.19 | 99.51 | 202.69 | 263.73
0.2 | 103.83 | 213.9 | 275.79
0.21 | 107.9 | 225.3 | 288.06
0.22 | 111.68 | 236.56 | 300.26
0.23 | 115.12 | 248.04 | 312.5
0.24 | 118.23 | 259.28 | 324.76
0.25 | 121.39 | 270.95 | 336.87
0.26 | 124.5 | 282.26 | 349.11
0.27 | 127.46 | 293.69 | 361.13
0.28 | 130.26 | 305.05 | 373.21
0.29 | 132.65 | 316.33 | 385.19
0.3 | 134.87 | 327.8 | 397.17
0.31 | 136.87 | 339.07 | 409.06
0.32 | 139.08 | 350.14 | 420.72
0.33 | 141.38 | 361.13 | 432.42
0.34 | 143.34 | 372.05 | 443.8
0.35 | 144.64 | 382.91 | 455.25
0.36 | 146.06 | 393.62 | 466.54
0.37 | 147.97 | 404.25 | 477.73
0.38 | 149.46 | 414.38 | 488.73
0.39 | 150.9 | 424.67 | 499.37
0.4 | 151.72 | 434.72 | 510.15
0.41 | 152.96 | 444.59 | 520.57
0.42 | 154.37 | 454.26 | 530.93
0.43 | 155.54 | 463.42 | 540.99
0.44 | 156.27 | 472.73 | 550.88
0.45 | 157.01 | 481.64 | 560.54
0.46 | 158.09 | 490.4 | 570
0.47 | 159.31 | 498.69 | 579
0.48 | 160.27 | 506.75 | 588.2
0.49 | 160.55 | 514.69 | 597.2
0.5 | 161.44 | 522.34 | 605.5

## Tranconductance (mS-mm)
VGS (V) | VDS = 0.100 V | VDS = 0.500 V | VDS = 0.900 V
-0.75 | -0.00284 | -0.01028 | -0.0348
-0.74 | -0.00272 | -0.010495 | -0.03115
-0.73 | -0.002615 | -0.010065 | -0.02735
-0.72 | -0.0027205 | -0.00863 | -0.02975
-0.71 | -0.00248 | -0.007925 | -0.029
-0.7 | -0.0022495 | -0.00891 | -0.0234
-0.69 | -0.0020445 | -0.009495 | -0.02255
-0.68 | -0.002026 | -0.008155 | -0.02575
-0.67 | -0.0021235 | -0.00718 | -0.02675
-0.66 | -0.0015565 | -0.0071 | -0.02585
-0.65 | -0.0015815 | -0.007475 | -0.0236
-0.64 | -0.0016865 | -0.007405 | -0.0226
-0.63 | -0.0015405 | -0.00644 | -0.02055
-0.62 | -0.001612 | -0.00641 | -0.0184
-0.61 | -0.001583 | -0.00679 | -0.01905
-0.6 | -0.0014455 | -0.006625 | -0.02105
-0.59 | -0.001344 | -0.00601 | -0.0204
-0.58 | -0.0013585 | -0.005045 | -0.01705
-0.57 | -0.001047 | -0.00513 | -0.01805
-0.56 | -0.0009925 | -0.00556 | -0.018025
-0.55 | -0.0011145 | -0.00493 | -0.01771
-0.54 | -0.0010645 | -0.00435 | -0.017325
-0.53 | -0.0010735 | -0.00435 | -0.01603
-0.52 | -0.000988 | -0.004245 | -0.01584
-0.51 | -0.0008005 | -0.00377 | -0.01289
-0.5 | -0.000683 | -0.00344 | -0.01362
-0.49 | -0.0006365 | -0.00353 | -0.013685
-0.48 | -0.0005705 | -0.00333 | -0.009445
-0.47 | -0.0004695 | -0.002555 | -0.007775
-0.46 | -0.0002295 | -0.001755 | -0.00734
-0.45 | 1.9e-05 | -0.001005 | -0.00454
-0.44 | 0.0002615 | -9e-05 | -0.0012
-0.43 | 0.0006165 | 0.001385 | 0.000965
-0.42 | 0.0011055 | 0.00318 | 0.00838
-0.41 | 0.0017655 | 0.00527 | 0.018795
-0.4 | 0.00272 | 0.008535 | 0.02924
-0.39 | 0.004011 | 0.0135 | 0.04504
-0.38 | 0.0056605 | 0.019385 | 0.071325
-0.37 | 0.0080585 | 0.02771 | 0.10383
-0.36 | 0.0113395 | 0.039705 | 0.1433
-0.35 | 0.018343 | 0.05637 | 0.20605
-0.34 | 0.025321 | 0.078585 | 0.29205
-0.33 | 0.032095 | 0.109225 | 0.41675
-0.32 | 0.04453 | 0.161935 | 0.58035
-0.31 | 0.06179 | 0.22481 | 0.80785
-0.3 | 0.08568 | 0.2967 | 1.1448
-0.29 | 0.11729 | 0.40935 | 1.579
-0.28 | 0.17646 | 0.57075 | 2.1648
-0.27 | 0.24031 | 0.78455 | 3.004
-0.26 | 0.3135 | 1.07355 | 4.114
-0.25 | 0.4267 | 1.52335 | 5.571
-0.24 | 0.5839 | 2.08345 | 7.5645
-0.23 | 0.79735 | 2.7385 | 10.234
-0.22 | 1.07855 | 3.701 | 13.838
-0.21 | 1.5594 | 5.033 | 18.708
-0.2 | 2.10625 | 6.7695 | 25.135
-0.19 | 2.771 | 9.152 | 33.59
-0.18 | 3.7005 | 12.1865 | 43.69
-0.17 | 4.9775 | 16.283 | 56.57
-0.16 | 6.7355 | 21.529 | 73.95
-0.15 | 9.026 | 28.285 | 94.595
-0.14 | 12.0365 | 37.5 | 120.19
-0.13 | 16.0155 | 48.68 | 150.615
-0.12 | 21.15 | 62.515 | 182.65
-0.11 | 27.57 | 78.855 | 221.35
-0.1 | 36.115 | 101.565 | 262.85
-0.09 | 46.76 | 127.625 | 307.7
-0.08 | 59.46 | 156.155 | 359.05
-0.07 | 75.94 | 191.15 | 411.75
-0.06 | 94.505 | 231.65 | 461.05
-0.05 | 115.165 | 275.45 | 512
-0.04 | 141.105 | 320.45 | 564.25
-0.03 | 169.75 | 372 | 619.45
-0.02 | 202.2 | 418.75 | 669.95
-0.01 | 237.7 | 477.1 | 723
0 | 271.9 | 535.65 | 770.6
0.01 | 303.5 | 579.45 | 803.5
0.02 | 341.5 | 632.2 | 850
0.03 | 376.15 | 679 | 893.5
0.04 | 406.35 | 718 | 929
0.05 | 436.2 | 770.5 | 958
0.06 | 458.85 | 819 | 999.5
0.07 | 478.25 | 855.5 | 1032
0.08 | 491.2 | 889.5 | 1048.5
0.09 | 504.3 | 906 | 1079.5
0.1 | 502.25 | 939 | 1094.5
0.11 | 504.65 | 984.5 | 1122
0.12 | 516.5 | 1006.5 | 1146.5
0.13 | 511 | 1023 | 1151
0.14 | 504.5 | 1037.5 | 1161.5
0.15 | 495.5 | 1061.5 | 1173.5
0.16 | 472.5 | 1085.5 | 1193
0.17 | 444 | 1091 | 1201
0.18 | 428.5 | 1094.5 | 1200.5
0.19 | 429 | 1109 | 1204
0.2 | 419.5 | 1130.5 | 1216.5
0.21 | 392.5 | 1133 | 1223.5
0.22 | 361 | 1137 | 1222
0.23 | 327.5 | 1136 | 1225
0.24 | 313.5 | 1145.5 | 1218.5
0.25 | 313.5 | 1149 | 1217.5
0.26 | 303.5 | 1137 | 1213
0.27 | 288 | 1139.5 | 1205
0.28 | 259.5 | 1132 | 1203
0.29 | 230.5 | 1137.5 | 1198
0.3 | 211 | 1137 | 1193.5
0.31 | 210.5 | 1117 | 1177.5
0.32 | 225.5 | 1103 | 1168
0.33 | 213 | 1095.5 | 1154
0.34 | 163 | 1089 | 1141.5
0.35 | 136 | 1078.5 | 1137
0.36 | 166.5 | 1067 | 1124
0.37 | 170 | 1038 | 1109.5
0.38 | 146.5 | 1021 | 1082
0.39 | 113 | 1017 | 1071
0.4 | 103 | 996 | 1060
0.41 | 132.5 | 977 | 1039
0.42 | 129 | 941.5 | 1021
0.43 | 95 | 923.5 | 997.5
0.44 | 73.5 | 911 | 977.5
0.45 | 91 | 883.5 | 956
0.46 | 115 | 852.5 | 923
0.47 | 109 | 817.5 | 910
0.48 | 62 | 800 | 910
0.49 | 58.5 | 779.5 | 865
0.5 | 89 | 765 | 830