## IDS-VDS Characteristic (mA-mm)
VGS (V) | VDS = 0.100 V | VDS = 0.500 V | VDS = 0.900 V
-0.75 | 0.0005989 | 0.0027079 | 0.009605
-0.74 | 0.0005682 | 0.0026123 | 0.009338
-0.73 | 0.0005403 | 0.0025317 | 0.009033
-0.72 | 0.000516 | 0.0024094 | 0.008738
-0.71 | 0.00048813 | 0.0023324 | 0.008423
-0.7 | 0.00046626 | 0.0022398 | 0.00824
-0.69 | 0.0004452 | 0.002157 | 0.007869
-0.68 | 0.00042746 | 0.0020762 | 0.007636
-0.67 | 0.00040474 | 0.0019888 | 0.0074
-0.66 | 0.00038278 | 0.0019064 | 0.007173
-0.65 | 0.00036718 | 0.0018386 | 0.006917
-0.64 | 0.00035047 | 0.0017705 | 0.006656
-0.63 | 0.00033239 | 0.0016965 | 0.006444
-0.62 | 0.00031764 | 0.001632 | 0.006237
-0.61 | 0.00030171 | 0.0015685 | 0.006063
-0.6 | 0.00029006 | 0.0014931 | 0.005862
-0.59 | 0.00027445 | 0.0014438 | 0.005634
-0.58 | 0.00026303 | 0.0013755 | 0.005469
-0.57 | 0.00024836 | 0.0013266 | 0.005263
-0.56 | 0.0002361 | 0.001275 | 0.005077
-0.55 | 0.00022358 | 0.0012304 | 0.0049272
-0.54 | 0.00021333 | 0.0011818 | 0.0047323
-0.53 | 0.00020233 | 0.0011361 | 0.0045834
-0.52 | 0.00019367 | 0.0011 | 0.0044299
-0.51 | 0.00018634 | 0.0010536 | 0.0043027
-0.5 | 0.00017795 | 0.0010159 | 0.0041702
-0.49 | 0.00016994 | 0.0009737 | 0.0040185
-0.48 | 0.00016464 | 0.000945 | 0.0039104
-0.47 | 0.000157 | 0.0009193 | 0.0038086
-0.46 | 0.00015379 | 0.0008972 | 0.0037544
-0.45 | 0.00015241 | 0.0008826 | 0.0037055
-0.44 | 0.00015425 | 0.0008771 | 0.0036777
-0.43 | 0.00015887 | 0.000877 | 0.0036758
-0.42 | 0.00016675 | 0.0009048 | 0.0037494
-0.41 | 0.00018147 | 0.0009508 | 0.003892
-0.4 | 0.00020497 | 0.0010263 | 0.0041602
-0.39 | 0.0002389 | 0.0011438 | 0.0045416
-0.38 | 0.00028892 | 0.0013123 | 0.0051419
-0.37 | 0.0003603 | 0.001554 | 0.00607
-0.36 | 0.00045799 | 0.0019031 | 0.007348
-0.35 | 0.0006067 | 0.0023985 | 0.009132
-0.34 | 0.0008045 | 0.0030974 | 0.011668
-0.33 | 0.0010792 | 0.0040597 | 0.015318
-0.32 | 0.0014514 | 0.005412 | 0.020464
-0.31 | 0.001976 | 0.007463 | 0.027662
-0.3 | 0.0027074 | 0.010106 | 0.037612
-0.29 | 0.0037137 | 0.013701 | 0.051416
-0.28 | 0.0050776 | 0.018705 | 0.07147
-0.27 | 0.007415 | 0.025624 | 0.09703
-0.26 | 0.010116 | 0.035033 | 0.13312
-0.25 | 0.013858 | 0.048181 | 0.18274
-0.24 | 0.018907 | 0.06716 | 0.2504
-0.23 | 0.025901 | 0.09154 | 0.34212
-0.22 | 0.035337 | 0.12371 | 0.46416
-0.21 | 0.04801 | 0.16845 | 0.6311
-0.2 | 0.06774 | 0.22905 | 0.8543
-0.19 | 0.09189 | 0.31041 | 1.1508
-0.18 | 0.12474 | 0.4224 | 1.5486
-0.17 | 0.16838 | 0.56391 | 2.0657
-0.16 | 0.22803 | 0.7621 | 2.7198
-0.15 | 0.30714 | 1.011 | 3.5926
-0.14 | 0.41357 | 1.3488 | 4.6824
-0.13 | 0.55555 | 1.7845 | 6.086
-0.12 | 0.7414 | 2.3524 | 7.736
-0.11 | 0.9884 | 3.0798 | 9.815
-0.1 | 1.3033 | 3.985 | 12.271
-0.09 | 1.7253 | 5.1581 | 15.207
-0.08 | 2.2611 | 6.607 | 18.611
-0.07 | 2.9397 | 8.359 | 22.49
-0.06 | 3.8004 | 10.519 | 26.873
-0.05 | 4.8694 | 13.059 | 31.799
-0.04 | 6.136 | 16.083 | 37.265
-0.03 | 7.707 | 19.572 | 43.159
-0.02 | 9.588 | 23.604 | 49.681
-0.01 | 11.781 | 28.131 | 56.646
0 | 14.368 | 33.239 | 64.25
0.01 | 17.26 | 38.862 | 72.17
0.02 | 20.508 | 44.919 | 80.36
0.03 | 24.163 | 51.643 | 89.26
0.04 | 28.034 | 58.58 | 98.35
0.05 | 32.287 | 66.14 | 107.81
0.06 | 36.759 | 74.05 | 117.69
0.07 | 41.497 | 82.36 | 127.81
0.08 | 46.368 | 91.09 | 138.07
0.09 | 51.376 | 100.18 | 148.89
0.1 | 56.465 | 109.41 | 159.76
0.11 | 61.48 | 119.08 | 170.84
0.12 | 66.7 | 129.09 | 182.38
0.13 | 71.75 | 139.18 | 193.61
0.14 | 76.8 | 149.59 | 205.34
0.15 | 81.76 | 159.87 | 217.06
0.16 | 86.61 | 170.68 | 228.92
0.17 | 91.26 | 181.62 | 240.95
0.18 | 95.67 | 192.57 | 252.77
0.19 | 99.95 | 203.62 | 264.91
0.2 | 104.09 | 214.68 | 277.08
0.21 | 108.08 | 226.14 | 289.36
0.22 | 111.8 | 237.51 | 301.42
0.23 | 115.36 | 248.86 | 313.65
0.24 | 118.56 | 260.19 | 325.8
0.25 | 121.86 | 271.79 | 338.01
0.26 | 124.74 | 283.17 | 350.24
0.27 | 127.58 | 294.52 | 362
0.28 | 130.3 | 305.95 | 374.22
0.29 | 132.84 | 317.04 | 386.23
0.3 | 135.12 | 328.62 | 398.12
0.31 | 137.27 | 339.77 | 410.07
0.32 | 139.28 | 350.84 | 421.59
0.33 | 141.36 | 362.04 | 433.36
0.34 | 143.41 | 372.8 | 444.8
0.35 | 144.94 | 383.74 | 456.25
0.36 | 146.43 | 394.38 | 467.41
0.37 | 148.01 | 404.94 | 478.69
0.38 | 149.42 | 415.27 | 489.66
0.39 | 150.97 | 425.43 | 500.43
0.4 | 151.98 | 435.48 | 511.07
0.41 | 153.11 | 445.26 | 521.32
0.42 | 154.43 | 454.97 | 531.87
0.43 | 155.56 | 464.2 | 541.91
0.44 | 156.51 | 473.44 | 551.85
0.45 | 157.37 | 482.27 | 561.51
0.46 | 158.25 | 491.03 | 570.7
0.47 | 159.27 | 499.44 | 580.1
0.48 | 160.31 | 507.49 | 589.2
0.49 | 160.83 | 515.4 | 597.8
0.5 | 161.56 | 522.93 | 606.6

## Tranconductance (mS-mm)
VGS (V) | VDS = 0.100 V | VDS = 0.500 V | VDS = 0.900 V
-0.75 | -0.00307 | -0.00956 | -0.0267
-0.74 | -0.00293 | -0.00881 | -0.0286
-0.73 | -0.00261 | -0.010145 | -0.03
-0.72 | -0.0026085 | -0.009965 | -0.0305
-0.71 | -0.002487 | -0.00848 | -0.0249
-0.7 | -0.0021465 | -0.00877 | -0.0277
-0.69 | -0.00194 | -0.00818 | -0.0302
-0.68 | -0.002023 | -0.00841 | -0.02345
-0.67 | -0.002234 | -0.00849 | -0.02315
-0.66 | -0.001878 | -0.00751 | -0.02415
-0.65 | -0.0016155 | -0.006795 | -0.02585
-0.64 | -0.0017395 | -0.007105 | -0.02365
-0.63 | -0.0016415 | -0.006925 | -0.02095
-0.62 | -0.001534 | -0.0064 | -0.01905
-0.61 | -0.001379 | -0.006945 | -0.01875
-0.6 | -0.001363 | -0.006235 | -0.02145
-0.59 | -0.0013515 | -0.00588 | -0.01965
-0.58 | -0.0013045 | -0.00586 | -0.01855
-0.57 | -0.0013465 | -0.005025 | -0.0196
-0.56 | -0.001239 | -0.00481 | -0.01679
-0.55 | -0.0011385 | -0.00466 | -0.017235
-0.54 | -0.0010625 | -0.004715 | -0.01719
-0.53 | -0.000983 | -0.00409 | -0.01512
-0.52 | -0.0007995 | -0.004125 | -0.014035
-0.51 | -0.000786 | -0.004205 | -0.012985
-0.5 | -0.00082 | -0.003995 | -0.01421
-0.49 | -0.0006655 | -0.003545 | -0.01299
-0.48 | -0.000647 | -0.00272 | -0.010495
-0.47 | -0.0005425 | -0.00239 | -0.0078
-0.46 | -0.0002295 | -0.001835 | -0.005155
-0.45 | 2.3e-05 | -0.001005 | -0.003835
-0.44 | 0.000323 | -0.00028 | -0.001485
-0.43 | 0.000625 | 0.001385 | 0.003585
-0.42 | 0.00113 | 0.00369 | 0.01081
-0.41 | 0.001911 | 0.006075 | 0.02054
-0.4 | 0.0028715 | 0.00965 | 0.03248
-0.39 | 0.0041975 | 0.0143 | 0.049085
-0.38 | 0.00607 | 0.02051 | 0.07642
-0.37 | 0.0084535 | 0.02954 | 0.110305
-0.36 | 0.01232 | 0.042225 | 0.1531
-0.35 | 0.0173255 | 0.059715 | 0.216
-0.34 | 0.023625 | 0.08306 | 0.3093
-0.33 | 0.032345 | 0.11573 | 0.4398
-0.32 | 0.04484 | 0.170165 | 0.6172
-0.31 | 0.0628 | 0.2347 | 0.8574
-0.3 | 0.086885 | 0.3119 | 1.1877
-0.29 | 0.11851 | 0.42995 | 1.6929
-0.28 | 0.185065 | 0.59615 | 2.2807
-0.27 | 0.25192 | 0.8164 | 3.0825
-0.26 | 0.32215 | 1.12785 | 4.2855
-0.25 | 0.43955 | 1.60635 | 5.864
-0.24 | 0.60215 | 2.16795 | 7.969
-0.23 | 0.8215 | 2.8275 | 10.688
-0.22 | 1.10545 | 3.8455 | 14.449
-0.21 | 1.62015 | 5.267 | 19.507
-0.2 | 2.194 | 7.098 | 25.985
-0.19 | 2.85 | 9.6675 | 34.715
-0.18 | 3.8245 | 12.675 | 45.745
-0.17 | 5.1645 | 16.985 | 58.56
-0.16 | 6.938 | 22.3545 | 76.345
-0.15 | 9.277 | 29.335 | 98.13
-0.14 | 12.4205 | 38.675 | 124.67
-0.13 | 16.3915 | 50.18 | 152.68
-0.12 | 21.6425 | 64.765 | 186.45
-0.11 | 28.095 | 81.63 | 226.75
-0.1 | 36.845 | 103.915 | 269.6
-0.09 | 47.89 | 131.1 | 317
-0.08 | 60.72 | 160.045 | 364.15
-0.07 | 76.965 | 195.6 | 413.1
-0.06 | 96.485 | 235 | 465.45
-0.05 | 116.78 | 278.2 | 519.6
-0.04 | 141.88 | 325.65 | 568
-0.03 | 172.6 | 376.05 | 620.8
-0.02 | 203.7 | 427.95 | 674.35
-0.01 | 239 | 481.75 | 728.45
0 | 273.95 | 536.55 | 776.2
0.01 | 307 | 584 | 805.5
0.02 | 345.15 | 639.05 | 854.5
0.03 | 376.3 | 683.05 | 899.5
0.04 | 406.2 | 724.85 | 927.5
0.05 | 436.25 | 773.5 | 967
0.06 | 460.5 | 811 | 1000
0.07 | 480.45 | 852 | 1019
0.08 | 493.95 | 891 | 1054
0.09 | 504.85 | 916 | 1084.5
0.1 | 505.2 | 945 | 1097.5
0.11 | 511.75 | 984 | 1131
0.12 | 513.5 | 1005 | 1138.5
0.13 | 505 | 1025 | 1148
0.14 | 500.5 | 1034.5 | 1172.5
0.15 | 490.5 | 1054.5 | 1179
0.16 | 475 | 1087.5 | 1194.5
0.17 | 453 | 1094.5 | 1192.5
0.18 | 434.5 | 1100 | 1198
0.19 | 421 | 1105.5 | 1215.5
0.2 | 406.5 | 1126 | 1222.5
0.21 | 385.5 | 1141.5 | 1217
0.22 | 364 | 1136 | 1214.5
0.23 | 338 | 1134 | 1219
0.24 | 325 | 1146.5 | 1218
0.25 | 309 | 1149 | 1222
0.26 | 286 | 1136.5 | 1199.5
0.27 | 278 | 1139 | 1199
0.28 | 263 | 1126 | 1211.5
0.29 | 241 | 1133.5 | 1195
0.3 | 221.5 | 1136.5 | 1192
0.31 | 208 | 1111 | 1173.5
0.32 | 204.5 | 1113.5 | 1164.5
0.33 | 206.5 | 1098 | 1160.5
0.34 | 179 | 1085 | 1144.5
0.35 | 151 | 1079 | 1130.5
0.36 | 153.5 | 1060 | 1122
0.37 | 149.5 | 1044.5 | 1112.5
0.38 | 148 | 1024.5 | 1087
0.39 | 128 | 1010.5 | 1070.5
0.4 | 107 | 991.5 | 1044.5
0.41 | 122.5 | 974.5 | 1040
0.42 | 122.5 | 947 | 1029.5
0.43 | 104 | 923.5 | 999
0.44 | 90.5 | 903.5 | 980
0.45 | 87 | 879.5 | 942.5
0.46 | 95 | 858.5 | 929.5
0.47 | 103 | 823 | 925
0.48 | 78 | 798 | 885
0.49 | 62.5 | 772 | 870
0.5 | 73 | 753 | 880