## IDS-VDS Characteristic (mA-mm)
VGS (V) | VDS = 0.100 V | VDS = 0.500 V | VDS = 0.900 V
-0.75 | 0.0006057 | 0.0029074 | 0.010636
-0.74 | 0.0005745 | 0.0027875 | 0.010247
-0.73 | 0.0005495 | 0.0026701 | 0.009934
-0.72 | 0.0005206 | 0.0025803 | 0.009605
-0.71 | 0.00049387 | 0.0024657 | 0.009295
-0.7 | 0.00046875 | 0.0023771 | 0.009013
-0.69 | 0.00044627 | 0.0022779 | 0.008756
-0.68 | 0.0004215 | 0.0021898 | 0.008405
-0.67 | 0.00039914 | 0.0020991 | 0.008135
-0.66 | 0.00038088 | 0.0020017 | 0.007843
-0.65 | 0.00036297 | 0.0019271 | 0.007584
-0.64 | 0.00034642 | 0.0018525 | 0.007342
-0.63 | 0.00032978 | 0.001774 | 0.007111
-0.62 | 0.00031272 | 0.0017045 | 0.006866
-0.61 | 0.00029708 | 0.0016382 | 0.006614
-0.6 | 0.00028129 | 0.0015609 | 0.006387
-0.59 | 0.00026666 | 0.001495 | 0.006176
-0.58 | 0.00025523 | 0.0014377 | 0.005959
-0.57 | 0.00024202 | 0.0013857 | 0.00573
-0.56 | 0.00022934 | 0.001322 | 0.005568
-0.55 | 0.00021858 | 0.001271 | 0.005352
-0.54 | 0.00020736 | 0.0012201 | 0.005126
-0.53 | 0.00019783 | 0.0011736 | 0.0049654
-0.52 | 0.00018629 | 0.0011274 | 0.0048025
-0.51 | 0.00017937 | 0.0010786 | 0.0046772
-0.5 | 0.00017043 | 0.0010423 | 0.0045007
-0.49 | 0.00016277 | 0.0010051 | 0.0043738
-0.48 | 0.00015699 | 0.0009694 | 0.0042122
-0.47 | 0.00015138 | 0.0009338 | 0.0041347
-0.46 | 0.00014709 | 0.000917 | 0.0040342
-0.45 | 0.00014542 | 0.0008937 | 0.0039228
-0.44 | 0.00014679 | 0.0008908 | 0.00389
-0.43 | 0.00015024 | 0.0008902 | 0.0038702
-0.42 | 0.0001582 | 0.0009045 | 0.0039247
-0.41 | 0.00017129 | 0.00094 | 0.0040359
-0.4 | 0.00019262 | 0.001007 | 0.0042544
-0.39 | 0.00022436 | 0.0011109 | 0.0046166
-0.38 | 0.00026978 | 0.0012648 | 0.0051275
-0.37 | 0.00033588 | 0.001491 | 0.005986
-0.36 | 0.00042924 | 0.0018147 | 0.007114
-0.35 | 0.00056146 | 0.0022624 | 0.008767
-0.34 | 0.0007921 | 0.0029086 | 0.011153
-0.33 | 0.0010608 | 0.00381 | 0.014558
-0.32 | 0.0014288 | 0.0050665 | 0.019299
-0.31 | 0.001946 | 0.006994 | 0.026057
-0.3 | 0.0026519 | 0.00945 | 0.035418
-0.29 | 0.0036417 | 0.012878 | 0.048315
-0.28 | 0.0049857 | 0.017514 | 0.06687
-0.27 | 0.007156 | 0.024108 | 0.09169
-0.26 | 0.009734 | 0.033182 | 0.12626
-0.25 | 0.013376 | 0.045447 | 0.17248
-0.24 | 0.018291 | 0.06333 | 0.2366
-0.23 | 0.025128 | 0.08641 | 0.32394
-0.22 | 0.034191 | 0.11752 | 0.44309
-0.21 | 0.046714 | 0.16061 | 0.6047
-0.2 | 0.0654 | 0.21686 | 0.819
-0.19 | 0.08863 | 0.29537 | 1.1024
-0.18 | 0.12083 | 0.40133 | 1.4825
-0.17 | 0.16352 | 0.54013 | 1.9749
-0.16 | 0.22095 | 0.7267 | 2.6319
-0.15 | 0.29732 | 0.9687 | 3.4707
-0.14 | 0.39985 | 1.2966 | 4.5146
-0.13 | 0.53775 | 1.7136 | 5.895
-0.12 | 0.7185 | 2.2667 | 7.558
-0.11 | 0.9617 | 2.9644 | 9.584
-0.1 | 1.2763 | 3.859 | 11.967
-0.09 | 1.6879 | 5.0051 | 14.891
-0.08 | 2.2194 | 6.403 | 18.206
-0.07 | 2.876 | 8.133 | 22.109
-0.06 | 3.7234 | 10.239 | 26.45
-0.05 | 4.7784 | 12.771 | 31.366
-0.04 | 6.02 | 15.715 | 36.757
-0.03 | 7.557 | 19.179 | 42.7
-0.02 | 9.442 | 23.141 | 49.158
-0.01 | 11.622 | 27.678 | 56.043
0 | 14.158 | 32.75 | 63.67
0.01 | 17.066 | 38.295 | 71.38
0.02 | 20.245 | 44.288 | 79.77
0.03 | 23.908 | 50.997 | 88.53
0.04 | 27.81 | 57.93 | 97.71
0.05 | 32.025 | 65.5 | 107.05
0.06 | 36.469 | 73.39 | 116.92
0.07 | 41.192 | 81.86 | 127.09
0.08 | 46.019 | 90.44 | 137.49
0.09 | 51.023 | 99.43 | 148.17
0.1 | 56.147 | 108.77 | 158.93
0.11 | 61.13 | 118.4 | 170.07
0.12 | 66.38 | 128.23 | 181.5
0.13 | 71.49 | 138.48 | 192.89
0.14 | 76.51 | 148.8 | 204.52
0.15 | 81.32 | 159.27 | 216.09
0.16 | 86.09 | 170.14 | 228.15
0.17 | 90.84 | 180.74 | 240.05
0.18 | 95.51 | 191.84 | 252.03
0.19 | 99.81 | 202.97 | 264.04
0.2 | 103.84 | 214.12 | 276.19
0.21 | 107.73 | 225.47 | 288.52
0.22 | 111.26 | 236.76 | 300.72
0.23 | 114.99 | 248.17 | 312.85
0.24 | 118.47 | 259.62 | 324.83
0.25 | 121.77 | 271.15 | 337.22
0.26 | 124.67 | 282.39 | 349.35
0.27 | 127.41 | 293.87 | 361.43
0.28 | 129.87 | 305.23 | 373.59
0.29 | 132.44 | 316.59 | 385.3
0.3 | 135.14 | 328.09 | 397.45
0.31 | 137.35 | 339.08 | 409.34
0.32 | 139.47 | 350.33 | 420.99
0.33 | 140.95 | 361.34 | 432.79
0.34 | 142.96 | 372.24 | 444.2
0.35 | 144.91 | 383.2 | 455.64
0.36 | 146.53 | 393.77 | 466.91
0.37 | 147.9 | 404.38 | 478.13
0.38 | 149.07 | 414.69 | 488.94
0.39 | 150.74 | 424.98 | 499.83
0.4 | 152.2 | 434.93 | 510.43
0.41 | 153.34 | 444.75 | 520.87
0.42 | 154.18 | 454.39 | 531.38
0.43 | 155.32 | 463.78 | 541.27
0.44 | 156.53 | 473.07 | 551.3
0.45 | 157.63 | 481.88 | 560.96
0.46 | 158.57 | 490.61 | 570.3
0.47 | 158.95 | 498.96 | 579.6
0.48 | 159.94 | 507.15 | 588.6
0.49 | 161.12 | 515.16 | 597.6
0.5 | 161.38 | 522.59 | 606

## Tranconductance (mS-mm)
VGS (V) | VDS = 0.100 V | VDS = 0.500 V | VDS = 0.900 V
-0.75 | -0.00312 | -0.01199 | -0.0389
-0.74 | -0.00281 | -0.011865 | -0.0351
-0.73 | -0.002695 | -0.01036 | -0.0321
-0.72 | -0.0027815 | -0.01022 | -0.03195
-0.71 | -0.0025925 | -0.01016 | -0.0296
-0.7 | -0.00238 | -0.00939 | -0.02695
-0.69 | -0.0023625 | -0.009365 | -0.0304
-0.68 | -0.0023565 | -0.00894 | -0.03105
-0.67 | -0.002031 | -0.009405 | -0.0281
-0.66 | -0.0018085 | -0.0086 | -0.02755
-0.65 | -0.001723 | -0.00746 | -0.02505
-0.64 | -0.0016595 | -0.007655 | -0.02365
-0.63 | -0.001685 | -0.0074 | -0.0238
-0.62 | -0.001635 | -0.00679 | -0.02485
-0.61 | -0.0015715 | -0.00718 | -0.02395
-0.6 | -0.001521 | -0.00716 | -0.0219
-0.59 | -0.001303 | -0.00616 | -0.0214
-0.58 | -0.001232 | -0.005465 | -0.0223
-0.57 | -0.0012945 | -0.005785 | -0.01955
-0.56 | -0.001172 | -0.005735 | -0.0189
-0.55 | -0.001099 | -0.005095 | -0.0221
-0.54 | -0.0010375 | -0.00487 | -0.01933
-0.53 | -0.0010535 | -0.004635 | -0.016175
-0.52 | -0.000923 | -0.00475 | -0.01441
-0.51 | -0.000793 | -0.004255 | -0.01509
-0.5 | -0.00083 | -0.003675 | -0.01517
-0.49 | -0.000672 | -0.003645 | -0.014425
-0.48 | -0.0005695 | -0.003565 | -0.011955
-0.47 | -0.000495 | -0.00262 | -0.0089
-0.46 | -0.000298 | -0.002005 | -0.010595
-0.45 | -1.5e-05 | -0.00131 | -0.00721
-0.44 | 0.000241 | -0.000175 | -0.00263
-0.43 | 0.0005705 | 0.000685 | 0.001735
-0.42 | 0.0010525 | 0.00249 | 0.008285
-0.41 | 0.001721 | 0.005125 | 0.016485
-0.4 | 0.0026535 | 0.008545 | 0.029035
-0.39 | 0.003858 | 0.01289 | 0.043655
-0.38 | 0.005576 | 0.019005 | 0.06847
-0.37 | 0.007973 | 0.027495 | 0.099325
-0.36 | 0.011279 | 0.03857 | 0.13905
-0.35 | 0.018143 | 0.054695 | 0.20195
-0.34 | 0.024967 | 0.07738 | 0.28955
-0.33 | 0.031835 | 0.107895 | 0.4073
-0.32 | 0.04426 | 0.1592 | 0.57495
-0.31 | 0.061155 | 0.219175 | 0.80595
-0.3 | 0.084785 | 0.2942 | 1.1129
-0.29 | 0.11669 | 0.4032 | 1.5726
-0.28 | 0.175715 | 0.5615 | 2.16875
-0.27 | 0.237415 | 0.7834 | 2.9695
-0.26 | 0.311 | 1.06695 | 4.0395
-0.25 | 0.42785 | 1.5074 | 5.517
-0.24 | 0.5876 | 2.04815 | 7.573
-0.23 | 0.795 | 2.7095 | 10.3245
-0.22 | 1.0793 | 3.71 | 14.038
-0.21 | 1.56045 | 4.967 | 18.7955
-0.2 | 2.0958 | 6.738 | 24.885
-0.19 | 2.7715 | 9.2235 | 33.175
-0.18 | 3.7445 | 12.238 | 43.625
-0.17 | 5.006 | 16.2685 | 57.47
-0.16 | 6.69 | 21.4285 | 74.79
-0.15 | 8.945 | 28.495 | 94.135
-0.14 | 12.0215 | 37.245 | 121.215
-0.13 | 15.9325 | 48.505 | 152.17
-0.12 | 21.1975 | 62.54 | 184.45
-0.11 | 27.89 | 79.615 | 220.45
-0.1 | 36.31 | 102.035 | 265.35
-0.09 | 47.155 | 127.2 | 311.95
-0.08 | 59.405 | 156.395 | 360.9
-0.07 | 75.2 | 191.8 | 412.2
-0.06 | 95.12 | 231.9 | 462.85
-0.05 | 114.83 | 273.8 | 515.35
-0.04 | 138.93 | 320.4 | 566.7
-0.03 | 171.1 | 371.3 | 620.05
-0.02 | 203.25 | 424.95 | 667.15
-0.01 | 235.8 | 480.45 | 725.6
0 | 272.2 | 530.85 | 766.85
0.01 | 304.35 | 576.9 | 805
0.02 | 342.1 | 635.1 | 857.5
0.03 | 378.25 | 682.1 | 897
0.04 | 405.85 | 725.15 | 926
0.05 | 432.95 | 773 | 960.5
0.06 | 458.35 | 818 | 1002
0.07 | 477.5 | 852.5 | 1028.5
0.08 | 491.55 | 878.5 | 1054
0.09 | 506.4 | 916.5 | 1072
0.1 | 505.35 | 948.5 | 1095
0.11 | 511.65 | 973 | 1128.5
0.12 | 518 | 1004 | 1141
0.13 | 506.5 | 1028.5 | 1151
0.14 | 491.5 | 1039.5 | 1160
0.15 | 479 | 1067 | 1181.5
0.16 | 476 | 1073.5 | 1198
0.17 | 471 | 1085 | 1194
0.18 | 448.5 | 1111.5 | 1199.5
0.19 | 416.5 | 1114 | 1208
0.2 | 396 | 1125 | 1224
0.21 | 371 | 1132 | 1226.5
0.22 | 363 | 1135 | 1216.5
0.23 | 360.5 | 1143 | 1205.5
0.24 | 339 | 1149 | 1218.5
0.25 | 310 | 1138.5 | 1226
0.26 | 282 | 1136 | 1210.5
0.27 | 260 | 1142 | 1212
0.28 | 251.5 | 1136 | 1193.5
0.29 | 263.5 | 1143 | 1193
0.3 | 245.5 | 1124.5 | 1202
0.31 | 216.5 | 1112 | 1177
0.32 | 180 | 1113 | 1172.5
0.33 | 174.5 | 1095.5 | 1160.5
0.34 | 198 | 1093 | 1142.5
0.35 | 178.5 | 1076.5 | 1135.5
0.36 | 149.5 | 1059 | 1124.5
0.37 | 127 | 1046 | 1101.5
0.38 | 142 | 1030 | 1085
0.39 | 156.5 | 1012 | 1074.5
0.4 | 130 | 988.5 | 1052
0.41 | 99 | 973 | 1047.5
0.42 | 99 | 951.5 | 1020
0.43 | 117.5 | 934 | 996
0.44 | 115.5 | 905 | 984.5
0.45 | 102 | 877 | 950
0.46 | 66 | 854 | 932
0.47 | 68.5 | 827 | 915
0.48 | 108.5 | 810 | 900
0.49 | 72 | 772 | 870
0.5 | 26 | 743 | 840