## IDS-VDS Characteristic (mA-mm)
VGS (V) | VDS = 0.100 V | VDS = 0.500 V | VDS = 0.900 V
-0.75 | 0.0006472 | 0.0032311 | 0.011928
-0.74 | 0.000616 | 0.0030977 | 0.011582
-0.73 | 0.0005864 | 0.0029464 | 0.011182
-0.72 | 0.0005525 | 0.0028354 | 0.010813
-0.71 | 0.0005295 | 0.0027121 | 0.010444
-0.7 | 0.0005018 | 0.0026143 | 0.010153
-0.69 | 0.00047691 | 0.0025119 | 0.009777
-0.68 | 0.00045252 | 0.0024171 | 0.00945
-0.67 | 0.00043028 | 0.0023122 | 0.009198
-0.66 | 0.00040853 | 0.0022207 | 0.008847
-0.65 | 0.00039014 | 0.0021426 | 0.008569
-0.64 | 0.00036932 | 0.0020562 | 0.008288
-0.63 | 0.00034891 | 0.0019623 | 0.007942
-0.62 | 0.00033366 | 0.0018764 | 0.007659
-0.61 | 0.00031652 | 0.0018064 | 0.007479
-0.6 | 0.00030046 | 0.0017327 | 0.007185
-0.59 | 0.00028543 | 0.0016565 | 0.006936
-0.58 | 0.00027201 | 0.0015866 | 0.006672
-0.57 | 0.00025732 | 0.0015188 | 0.006461
-0.56 | 0.00024324 | 0.0014666 | 0.006217
-0.55 | 0.0002315 | 0.0014106 | 0.005999
-0.54 | 0.00021947 | 0.0013434 | 0.005776
-0.53 | 0.00020842 | 0.0012894 | 0.005586
-0.52 | 0.00019733 | 0.0012465 | 0.005382
-0.51 | 0.00019102 | 0.00119 | 0.005184
-0.5 | 0.00018209 | 0.001136 | 0.005035
-0.49 | 0.0001704 | 0.0010947 | 0.004844
-0.48 | 0.00016364 | 0.0010486 | 0.0046812
-0.47 | 0.00015807 | 0.0010152 | 0.0045704
-0.46 | 0.00015435 | 0.0009927 | 0.004452
-0.45 | 0.000151 | 0.000968 | 0.0043771
-0.44 | 0.00015051 | 0.0009534 | 0.0042834
-0.43 | 0.0001525 | 0.0009521 | 0.0042948
-0.42 | 0.00015953 | 0.0009644 | 0.004316
-0.41 | 0.00017329 | 0.000996 | 0.0044063
-0.4 | 0.00019416 | 0.0010466 | 0.0046028
-0.39 | 0.00022415 | 0.001148 | 0.0048886
-0.38 | 0.0002689 | 0.0012922 | 0.0053785
-0.37 | 0.00033343 | 0.0015055 | 0.006106
-0.36 | 0.00042489 | 0.0018154 | 0.007202
-0.35 | 0.00055023 | 0.0022447 | 0.008776
-0.34 | 0.0007765 | 0.0028636 | 0.011049
-0.33 | 0.0010396 | 0.0037316 | 0.014243
-0.32 | 0.0014005 | 0.0049273 | 0.018719
-0.31 | 0.0019031 | 0.006781 | 0.025223
-0.3 | 0.0025987 | 0.009169 | 0.034191
-0.29 | 0.0035639 | 0.012463 | 0.046744
-0.28 | 0.0048757 | 0.016989 | 0.06407
-0.27 | 0.007002 | 0.023374 | 0.08779
-0.26 | 0.009582 | 0.03201 | 0.12055
-0.25 | 0.013122 | 0.043892 | 0.16571
-0.24 | 0.017935 | 0.06118 | 0.22658
-0.23 | 0.024479 | 0.08328 | 0.31174
-0.22 | 0.033594 | 0.11409 | 0.4255
-0.21 | 0.045804 | 0.15458 | 0.5778
-0.2 | 0.06439 | 0.20933 | 0.7876
-0.19 | 0.08708 | 0.28539 | 1.0589
-0.18 | 0.11915 | 0.38636 | 1.4276
-0.17 | 0.1609 | 0.5205 | 1.9117
-0.16 | 0.21749 | 0.7037 | 2.5379
-0.15 | 0.29248 | 0.9405 | 3.3481
-0.14 | 0.39473 | 1.255 | 4.3758
-0.13 | 0.52964 | 1.6682 | 5.6901
-0.12 | 0.7095 | 2.1955 | 7.316
-0.11 | 0.9442 | 2.8765 | 9.311
-0.1 | 1.2538 | 3.7561 | 11.644
-0.09 | 1.6591 | 4.8752 | 14.528
-0.08 | 2.1745 | 6.25 | 17.803
-0.07 | 2.8397 | 7.936 | 21.592
-0.06 | 3.671 | 10.019 | 25.948
-0.05 | 4.7116 | 12.524 | 30.713
-0.04 | 5.966 | 15.438 | 36.106
-0.03 | 7.489 | 18.851 | 42.028
-0.02 | 9.342 | 22.786 | 48.402
-0.01 | 11.534 | 27.245 | 55.305
0 | 14.057 | 32.34 | 62.86
0.01 | 16.913 | 37.814 | 70.53
0.02 | 20.113 | 43.867 | 78.82
0.03 | 23.736 | 50.481 | 87.67
0.04 | 27.645 | 57.32 | 96.62
0.05 | 31.867 | 64.88 | 106.07
0.06 | 36.271 | 72.79 | 115.77
0.07 | 41.027 | 81.15 | 125.89
0.08 | 45.852 | 89.69 | 136.31
0.09 | 50.852 | 98.7 | 146.94
0.1 | 55.975 | 108.01 | 157.63
0.11 | 60.87 | 117.53 | 168.78
0.12 | 66.1 | 127.53 | 180.12
0.13 | 71.21 | 137.42 | 191.56
0.14 | 76.27 | 147.75 | 203.25
0.15 | 81.11 | 158.29 | 214.66
0.16 | 85.95 | 169.04 | 226.71
0.17 | 90.45 | 179.84 | 238.59
0.18 | 95 | 190.71 | 250.49
0.19 | 99.34 | 201.76 | 262.53
0.2 | 103.43 | 212.88 | 274.56
0.21 | 107.37 | 224.35 | 286.84
0.22 | 111.1 | 235.45 | 299.03
0.23 | 114.53 | 246.9 | 311.16
0.24 | 117.81 | 258.26 | 323.18
0.25 | 121.07 | 269.73 | 335.53
0.26 | 124.03 | 281.17 | 347.61
0.27 | 127.07 | 292.33 | 359.74
0.28 | 129.54 | 303.85 | 371.86
0.29 | 131.92 | 315.19 | 383.53
0.3 | 134.29 | 326.51 | 395.69
0.31 | 136.45 | 337.82 | 407.5
0.32 | 138.68 | 348.77 | 419.2
0.33 | 140.59 | 359.95 | 431.02
0.34 | 142.3 | 370.9 | 442.4
0.35 | 143.99 | 381.72 | 453.84
0.36 | 145.78 | 392.32 | 465.1
0.37 | 147.34 | 402.88 | 476.4
0.38 | 148.75 | 413.33 | 487.3
0.39 | 149.96 | 423.51 | 498.18
0.4 | 151.1 | 433.57 | 508.78
0.41 | 152.7 | 443.24 | 519.37
0.42 | 153.72 | 453.05 | 529.82
0.43 | 154.65 | 462.42 | 539.83
0.44 | 155.61 | 471.66 | 549.79
0.45 | 156.53 | 480.65 | 559.59
0.46 | 157.75 | 489.29 | 569.15
0.47 | 158.47 | 497.72 | 578.4
0.48 | 159.2 | 505.87 | 587.4
0.49 | 159.86 | 513.88 | 596.5
0.5 | 160.99 | 521.44 | 605.1

## Tranconductance (mS-mm)
VGS (V) | VDS = 0.100 V | VDS = 0.500 V | VDS = 0.900 V
-0.75 | -0.00312 | -0.01334 | -0.0346
-0.74 | -0.00304 | -0.014235 | -0.0373
-0.73 | -0.003175 | -0.013115 | -0.03845
-0.72 | -0.002845 | -0.011715 | -0.0369
-0.71 | -0.002535 | -0.011055 | -0.033
-0.7 | -0.0026295 | -0.01001 | -0.03335
-0.69 | -0.002464 | -0.00986 | -0.03515
-0.68 | -0.0023315 | -0.009985 | -0.02895
-0.67 | -0.0021995 | -0.00982 | -0.03015
-0.66 | -0.002007 | -0.00848 | -0.03145
-0.65 | -0.0019605 | -0.008225 | -0.02795
-0.64 | -0.0020615 | -0.009015 | -0.03135
-0.63 | -0.001783 | -0.00899 | -0.03145
-0.62 | -0.0016195 | -0.007795 | -0.02315
-0.61 | -0.00166 | -0.007185 | -0.0237
-0.6 | -0.0015545 | -0.007495 | -0.02715
-0.59 | -0.0014225 | -0.007305 | -0.02565
-0.58 | -0.0014055 | -0.006885 | -0.02375
-0.57 | -0.0014385 | -0.006 | -0.02275
-0.56 | -0.001291 | -0.00541 | -0.0231
-0.55 | -0.0011885 | -0.00616 | -0.02205
-0.54 | -0.001154 | -0.00606 | -0.02065
-0.53 | -0.001107 | -0.004845 | -0.0197
-0.52 | -0.00087 | -0.00497 | -0.0201
-0.51 | -0.000762 | -0.005525 | -0.01735
-0.5 | -0.001031 | -0.004765 | -0.017
-0.49 | -0.0009225 | -0.00437 | -0.01769
-0.48 | -0.0006165 | -0.003975 | -0.01368
-0.47 | -0.0004645 | -0.002795 | -0.01146
-0.46 | -0.0003535 | -0.00236 | -0.009665
-0.45 | -0.000192 | -0.001965 | -0.00843
-0.44 | 7.5e-05 | -0.000795 | -0.004115
-0.43 | 0.000451 | 0.00055 | 0.00163
-0.42 | 0.0010395 | 0.002195 | 0.005575
-0.41 | 0.0017315 | 0.00411 | 0.01434
-0.4 | 0.002543 | 0.0076 | 0.024115
-0.39 | 0.003737 | 0.01228 | 0.038785
-0.38 | 0.005464 | 0.017875 | 0.06087
-0.37 | 0.0077995 | 0.02616 | 0.091175
-0.36 | 0.01084 | 0.03696 | 0.1335
-0.35 | 0.0175805 | 0.05241 | 0.19235
-0.34 | 0.0244685 | 0.074345 | 0.27335
-0.33 | 0.0312 | 0.103185 | 0.3835
-0.32 | 0.043175 | 0.15247 | 0.549
-0.31 | 0.05991 | 0.212085 | 0.7736
-0.3 | 0.08304 | 0.2841 | 1.07605
-0.29 | 0.11385 | 0.391 | 1.49395
-0.28 | 0.171905 | 0.54555 | 2.0523
-0.27 | 0.235315 | 0.75105 | 2.824
-0.26 | 0.306 | 1.0259 | 3.896
-0.25 | 0.41765 | 1.4585 | 5.3015
-0.24 | 0.56785 | 1.9694 | 7.3015
-0.23 | 0.78295 | 2.6455 | 9.946
-0.22 | 1.06625 | 3.565 | 13.303
-0.21 | 1.5398 | 4.762 | 18.105
-0.2 | 2.0638 | 6.5405 | 24.055
-0.19 | 2.738 | 8.8515 | 32
-0.18 | 3.691 | 11.7555 | 42.64
-0.17 | 4.917 | 15.867 | 55.515
-0.16 | 6.579 | 21 | 71.82
-0.15 | 8.862 | 27.565 | 91.895
-0.14 | 11.858 | 36.385 | 117.1
-0.13 | 15.7385 | 47.025 | 147.01
-0.12 | 20.728 | 60.415 | 181.045
-0.11 | 27.215 | 78.03 | 216.4
-0.1 | 35.745 | 99.935 | 260.85
-0.09 | 46.035 | 124.695 | 307.95
-0.08 | 59.03 | 153.04 | 353.2
-0.07 | 74.825 | 188.45 | 407.25
-0.06 | 93.595 | 229.4 | 456.05
-0.05 | 114.75 | 270.95 | 507.9
-0.04 | 138.87 | 316.35 | 565.75
-0.03 | 168.8 | 367.4 | 614.8
-0.02 | 202.25 | 419.7 | 663.85
-0.01 | 235.75 | 477.7 | 722.9
0 | 268.95 | 528.45 | 761.25
0.01 | 302.8 | 576.35 | 798
0.02 | 341.15 | 633.35 | 857
0.03 | 376.6 | 672.65 | 890
0.04 | 406.55 | 719.95 | 920
0.05 | 431.3 | 773.5 | 957.5
0.06 | 458 | 813.5 | 991
0.07 | 479.05 | 845 | 1027
0.08 | 491.25 | 877.5 | 1052.5
0.09 | 506.15 | 916 | 1066
0.1 | 500.9 | 941.5 | 1092
0.11 | 506.25 | 976 | 1124.5
0.12 | 517 | 994.5 | 1139
0.13 | 508.5 | 1011 | 1156.5
0.14 | 495 | 1043.5 | 1155
0.15 | 484 | 1064.5 | 1173
0.16 | 467 | 1077.5 | 1196.5
0.17 | 452.5 | 1083.5 | 1189
0.18 | 444.5 | 1096 | 1197
0.19 | 421.5 | 1108.5 | 1203.5
0.2 | 401.5 | 1129.5 | 1215.5
0.21 | 383.5 | 1128.5 | 1223.5
0.22 | 358 | 1127.5 | 1216
0.23 | 335.5 | 1140.5 | 1207.5
0.24 | 327 | 1141.5 | 1218.5
0.25 | 311 | 1145.5 | 1221.5
0.26 | 300 | 1130 | 1210.5
0.27 | 275.5 | 1134 | 1212.5
0.28 | 242.5 | 1143 | 1189.5
0.29 | 237.5 | 1133 | 1191.5
0.3 | 226.5 | 1131.5 | 1198.5
0.31 | 219.5 | 1113 | 1175.5
0.32 | 207 | 1106.5 | 1176
0.33 | 181 | 1106.5 | 1160
0.34 | 170 | 1088.5 | 1141
0.35 | 174 | 1071 | 1135
0.36 | 167.5 | 1058 | 1128
0.37 | 148.5 | 1050.5 | 1110
0.38 | 131 | 1031.5 | 1089
0.39 | 117.5 | 1012 | 1074
0.4 | 137 | 986.5 | 1059.5
0.41 | 131 | 974 | 1052
0.42 | 97.5 | 959 | 1023
0.43 | 94.5 | 930.5 | 998.5
0.44 | 94 | 911.5 | 988
0.45 | 107 | 881.5 | 968
0.46 | 97 | 853.5 | 940.5
0.47 | 72.5 | 829 | 912.5
0.48 | 69.5 | 808 | 905
0.49 | 89.5 | 778.5 | 885
0.5 | 113 | 756 | 860