## IDS-VDS Characteristic (mA-mm)
VGS (V) | VDS = 0.100 V | VDS = 0.500 V | VDS = 0.900 V
-0.75 | 0.0006469 | 0.0031839 | 0.011633
-0.74 | 0.0006186 | 0.003048 | 0.01122
-0.73 | 0.0005851 | 0.002935 | 0.010852
-0.72 | 0.000556 | 0.0027902 | 0.01051
-0.71 | 0.0005275 | 0.0026869 | 0.010112
-0.7 | 0.0005031 | 0.0025863 | 0.009839
-0.69 | 0.00048093 | 0.0024722 | 0.009459
-0.68 | 0.00045413 | 0.0023953 | 0.009139
-0.67 | 0.00043463 | 0.0022979 | 0.008852
-0.66 | 0.00041325 | 0.0021829 | 0.008522
-0.65 | 0.00039209 | 0.0021041 | 0.008279
-0.64 | 0.00036962 | 0.0020294 | 0.007957
-0.63 | 0.00035409 | 0.0019447 | 0.007708
-0.62 | 0.00033493 | 0.0018698 | 0.007439
-0.61 | 0.00031849 | 0.0017835 | 0.007218
-0.6 | 0.0003035 | 0.0017093 | 0.006962
-0.59 | 0.00028808 | 0.0016453 | 0.006709
-0.58 | 0.0002743 | 0.0015654 | 0.006481
-0.57 | 0.00026114 | 0.0015003 | 0.006282
-0.56 | 0.00025046 | 0.0014356 | 0.006027
-0.55 | 0.0002354 | 0.0013818 | 0.00583
-0.54 | 0.00022246 | 0.0013227 | 0.005602
-0.53 | 0.0002127 | 0.0012663 | 0.005422
-0.52 | 0.00020136 | 0.0012141 | 0.005229
-0.51 | 0.00019097 | 0.0011731 | 0.005064
-0.5 | 0.00018184 | 0.0011232 | 0.0049233
-0.49 | 0.00017285 | 0.0010921 | 0.0047521
-0.48 | 0.00016627 | 0.0010452 | 0.0045965
-0.47 | 0.00016175 | 0.0010165 | 0.0044764
-0.46 | 0.00015713 | 0.0009825 | 0.0043518
-0.45 | 0.0001551 | 0.0009628 | 0.0042621
-0.44 | 0.00015552 | 0.0009475 | 0.0042061
-0.43 | 0.0001563 | 0.0009491 | 0.0041783
-0.42 | 0.00016437 | 0.0009618 | 0.0041795
-0.41 | 0.0001767 | 0.000996 | 0.0043081
-0.4 | 0.00019696 | 0.0010522 | 0.0045038
-0.39 | 0.00022869 | 0.0011541 | 0.0048141
-0.38 | 0.00027401 | 0.0012974 | 0.0053341
-0.37 | 0.00033962 | 0.0015213 | 0.006142
-0.36 | 0.00043283 | 0.001836 | 0.007232
-0.35 | 0.0005595 | 0.0022711 | 0.008814
-0.34 | 0.0007917 | 0.0029101 | 0.01112
-0.33 | 0.0010567 | 0.0037928 | 0.014433
-0.32 | 0.0014214 | 0.005022 | 0.019088
-0.31 | 0.001929 | 0.00688 | 0.025536
-0.3 | 0.0026339 | 0.009297 | 0.034742
-0.29 | 0.0036029 | 0.012589 | 0.047041
-0.28 | 0.0049314 | 0.017108 | 0.06511
-0.27 | 0.00707 | 0.023559 | 0.08975
-0.26 | 0.009676 | 0.032337 | 0.12312
-0.25 | 0.013219 | 0.044288 | 0.16849
-0.24 | 0.018061 | 0.06158 | 0.2313
-0.23 | 0.024694 | 0.08404 | 0.31529
-0.22 | 0.033845 | 0.11482 | 0.4305
-0.21 | 0.046107 | 0.15664 | 0.5856
-0.2 | 0.06459 | 0.21172 | 0.7928
-0.19 | 0.08738 | 0.28801 | 1.0669
-0.18 | 0.11941 | 0.39079 | 1.4462
-0.17 | 0.16155 | 0.52762 | 1.9291
-0.16 | 0.21794 | 0.7099 | 2.5542
-0.15 | 0.29465 | 0.9469 | 3.3755
-0.14 | 0.39656 | 1.2665 | 4.4094
-0.13 | 0.53136 | 1.6766 | 5.72
-0.12 | 0.7121 | 2.2107 | 7.341
-0.11 | 0.949 | 2.8941 | 9.296
-0.1 | 1.2583 | 3.7764 | 11.685
-0.09 | 1.6662 | 4.8912 | 14.538
-0.08 | 2.1767 | 6.255 | 17.837
-0.07 | 2.8445 | 7.95 | 21.604
-0.06 | 3.6763 | 10.013 | 25.892
-0.05 | 4.7145 | 12.526 | 30.791
-0.04 | 5.952 | 15.372 | 36.116
-0.03 | 7.453 | 18.832 | 42.107
-0.02 | 9.301 | 22.706 | 48.324
-0.01 | 11.472 | 27.193 | 55.363
0 | 14.001 | 32.156 | 62.84
0.01 | 16.845 | 37.736 | 70.71
0.02 | 20.012 | 43.723 | 78.9
0.03 | 23.584 | 50.293 | 87.78
0.04 | 27.459 | 57.28 | 96.75
0.05 | 31.645 | 64.71 | 106.28
0.06 | 36.103 | 72.62 | 116.05
0.07 | 40.862 | 81.09 | 126.26
0.08 | 45.703 | 89.57 | 136.6
0.09 | 50.662 | 98.72 | 147.3
0.1 | 55.73 | 107.97 | 158.12
0.11 | 60.83 | 117.57 | 169.22
0.12 | 65.94 | 127.49 | 180.7
0.13 | 70.99 | 137.51 | 192.01
0.14 | 76.03 | 147.9 | 203.72
0.15 | 81.07 | 158.37 | 215.53
0.16 | 86.03 | 169.26 | 227.41
0.17 | 90.68 | 179.98 | 239.47
0.18 | 95.14 | 190.92 | 251.25
0.19 | 99.27 | 202.08 | 263.51
0.2 | 103.38 | 213.22 | 275.63
0.21 | 107.49 | 224.71 | 287.89
0.22 | 111.48 | 235.93 | 300.12
0.23 | 115.05 | 247.44 | 312.25
0.24 | 118.32 | 258.84 | 324.43
0.25 | 121.32 | 270.33 | 336.78
0.26 | 124.22 | 281.81 | 348.98
0.27 | 127.36 | 293.15 | 360.89
0.28 | 130.21 | 304.61 | 373.1
0.29 | 132.64 | 316.01 | 385.04
0.3 | 134.89 | 327.43 | 397.08
0.31 | 136.78 | 338.51 | 409.12
0.32 | 139.14 | 349.75 | 420.62
0.33 | 141.32 | 360.95 | 432.42
0.34 | 143.24 | 371.98 | 444
0.35 | 144.66 | 382.78 | 455.37
0.36 | 146.18 | 393.31 | 466.64
0.37 | 147.98 | 404.07 | 477.82
0.38 | 149.64 | 414.52 | 488.94
0.39 | 150.85 | 424.74 | 499.68
0.4 | 151.82 | 434.79 | 510.38
0.41 | 153.28 | 444.51 | 520.76
0.42 | 154.65 | 454.37 | 531.29
0.43 | 155.76 | 463.83 | 541.4
0.44 | 156.54 | 473.01 | 551.32
0.45 | 157.07 | 481.8 | 561.06
0.46 | 158.57 | 490.65 | 570.3
0.47 | 159.52 | 499.16 | 579.8
0.48 | 160.25 | 507.36 | 588.8
0.49 | 160.84 | 515.21 | 597.6
0.5 | 161.62 | 522.73 | 606.2

## Tranconductance (mS-mm)
VGS (V) | VDS = 0.100 V | VDS = 0.500 V | VDS = 0.900 V
-0.75 | -0.00283 | -0.01359 | -0.0413
-0.74 | -0.00309 | -0.012445 | -0.03905
-0.73 | -0.00313 | -0.01289 | -0.0355
-0.72 | -0.00288 | -0.012405 | -0.037
-0.71 | -0.002645 | -0.010195 | -0.03355
-0.7 | -0.0023285 | -0.010735 | -0.03265
-0.69 | -0.0024485 | -0.00955 | -0.035
-0.68 | -0.002315 | -0.008715 | -0.03035
-0.67 | -0.002044 | -0.01062 | -0.03085
-0.66 | -0.002127 | -0.00969 | -0.02865
-0.65 | -0.0021815 | -0.007675 | -0.02825
-0.64 | -0.0019 | -0.00797 | -0.02855
-0.63 | -0.0017345 | -0.00798 | -0.0259
-0.62 | -0.00178 | -0.00806 | -0.0245
-0.61 | -0.0015715 | -0.008025 | -0.02385
-0.6 | -0.0015205 | -0.00691 | -0.02545
-0.59 | -0.00146 | -0.007195 | -0.02405
-0.58 | -0.001347 | -0.00725 | -0.02135
-0.57 | -0.001192 | -0.00649 | -0.0227
-0.56 | -0.001287 | -0.005925 | -0.0226
-0.55 | -0.0014 | -0.005645 | -0.02125
-0.54 | -0.001135 | -0.005775 | -0.0204
-0.53 | -0.001055 | -0.00543 | -0.01865
-0.52 | -0.0010865 | -0.00466 | -0.0179
-0.51 | -0.000976 | -0.004545 | -0.015285
-0.5 | -0.000906 | -0.00405 | -0.015595
-0.49 | -0.0007785 | -0.0039 | -0.01634
-0.48 | -0.000555 | -0.00378 | -0.013785
-0.47 | -0.000457 | -0.003135 | -0.012235
-0.46 | -0.0003325 | -0.002685 | -0.010715
-0.45 | -8.05e-05 | -0.00175 | -0.007285
-0.44 | 6e-05 | -0.000685 | -0.00419
-0.43 | 0.0004425 | 0.000715 | -0.00133
-0.42 | 0.00102 | 0.002345 | 0.00649
-0.41 | 0.0016295 | 0.00452 | 0.016215
-0.4 | 0.0025995 | 0.007905 | 0.0253
-0.39 | 0.0038525 | 0.01226 | 0.041515
-0.38 | 0.0055465 | 0.01836 | 0.066395
-0.37 | 0.007941 | 0.02693 | 0.094895
-0.36 | 0.010994 | 0.03749 | 0.1336
-0.35 | 0.0179435 | 0.053705 | 0.1944
-0.34 | 0.02486 | 0.076085 | 0.28095
-0.33 | 0.031485 | 0.105595 | 0.3984
-0.32 | 0.043615 | 0.15436 | 0.55515
-0.31 | 0.060625 | 0.21375 | 0.7827
-0.3 | 0.083695 | 0.28545 | 1.07525
-0.29 | 0.114875 | 0.39055 | 1.5184
-0.28 | 0.173355 | 0.5485 | 2.13545
-0.27 | 0.23723 | 0.76145 | 2.9005
-0.26 | 0.30745 | 1.03645 | 3.937
-0.25 | 0.41925 | 1.46215 | 5.409
-0.24 | 0.57375 | 1.9876 | 7.34
-0.23 | 0.7892 | 2.662 | 9.96
-0.22 | 1.07065 | 3.63 | 13.5155
-0.21 | 1.53725 | 4.845 | 18.115
-0.2 | 2.06365 | 6.5685 | 24.065
-0.19 | 2.741 | 8.9535 | 32.67
-0.18 | 3.7085 | 11.9805 | 43.11
-0.17 | 4.9265 | 15.9555 | 55.4
-0.16 | 6.655 | 20.964 | 72.32
-0.15 | 8.931 | 27.83 | 92.76
-0.14 | 11.8355 | 36.485 | 117.225
-0.13 | 15.777 | 47.21 | 146.58
-0.12 | 20.882 | 60.875 | 178.8
-0.11 | 27.31 | 78.285 | 217.2
-0.1 | 35.86 | 99.855 | 262.1
-0.09 | 45.92 | 123.93 | 307.6
-0.08 | 58.915 | 152.94 | 353.3
-0.07 | 74.98 | 187.9 | 402.75
-0.06 | 93.5 | 228.8 | 459.35
-0.05 | 113.785 | 267.95 | 511.2
-0.04 | 136.925 | 315.3 | 565.8
-0.03 | 167.45 | 366.7 | 610.4
-0.02 | 200.95 | 418.05 | 662.8
-0.01 | 235 | 472.5 | 725.8
0 | 268.65 | 527.15 | 767.35
0.01 | 300.55 | 578.35 | 803
0.02 | 336.95 | 627.85 | 853.5
0.03 | 372.35 | 677.85 | 892.5
0.04 | 403.05 | 720.85 | 925
0.05 | 432.2 | 767 | 965
0.06 | 460.85 | 819 | 999
0.07 | 480 | 847.5 | 1027.5
0.08 | 490 | 881.5 | 1052
0.09 | 501.35 | 920 | 1076
0.1 | 508.4 | 942.5 | 1096
0.11 | 510.5 | 976 | 1129
0.12 | 508 | 997 | 1139.5
0.13 | 504.5 | 1020.5 | 1151
0.14 | 504 | 1043 | 1176
0.15 | 500 | 1068 | 1184.5
0.16 | 480.5 | 1080.5 | 1197
0.17 | 455.5 | 1083 | 1192
0.18 | 429.5 | 1105 | 1202
0.19 | 412 | 1115 | 1219
0.2 | 411 | 1131.5 | 1219
0.21 | 405 | 1135.5 | 1224.5
0.22 | 378 | 1136.5 | 1218
0.23 | 342 | 1145.5 | 1215.5
0.24 | 313.5 | 1144.5 | 1226.5
0.25 | 295 | 1148.5 | 1227.5
0.26 | 302 | 1141 | 1205.5
0.27 | 299.5 | 1140 | 1206
0.28 | 264 | 1143 | 1207.5
0.29 | 234 | 1141 | 1199
0.3 | 207 | 1125 | 1204
0.31 | 212.5 | 1116 | 1177
0.32 | 227 | 1122 | 1165
0.33 | 205 | 1111.5 | 1169
0.34 | 167 | 1091.5 | 1147.5
0.35 | 147 | 1066.5 | 1132
0.36 | 166 | 1064.5 | 1122.5
0.37 | 173 | 1060.5 | 1115
0.38 | 143.5 | 1033.5 | 1093
0.39 | 109 | 1013.5 | 1072
0.4 | 121.5 | 988.5 | 1054
0.41 | 141.5 | 979 | 1045.5
0.42 | 124 | 966 | 1032
0.43 | 94.5 | 932 | 1001.5
0.44 | 65.5 | 898.5 | 983
0.45 | 101.5 | 882 | 949
0.46 | 122.5 | 868 | 937
0.47 | 84 | 835.5 | 925
0.48 | 66 | 802.5 | 890
0.49 | 68.5 | 768.5 | 870
0.5 | 78 | 752 | 860