## IDS-VDS Characteristic (mA-mm)
VGS (V) | VDS = 0.100 V | VDS = 0.500 V | VDS = 0.900 V
-0.75 | 0.000616 | 0.0029729 | 0.010814
-0.74 | 0.0005873 | 0.0028336 | 0.010494
-0.73 | 0.0005568 | 0.0027089 | 0.010142
-0.72 | 0.0005261 | 0.0026213 | 0.009769
-0.71 | 0.0005006 | 0.0025027 | 0.009411
-0.7 | 0.00047824 | 0.0024117 | 0.009098
-0.69 | 0.00045733 | 0.0023064 | 0.008829
-0.68 | 0.00043315 | 0.0022271 | 0.008582
-0.67 | 0.00041068 | 0.0021345 | 0.008271
-0.66 | 0.0003918 | 0.0020463 | 0.007981
-0.65 | 0.00037368 | 0.0019616 | 0.007696
-0.64 | 0.00035776 | 0.0018884 | 0.007438
-0.63 | 0.00033562 | 0.0018135 | 0.007141
-0.62 | 0.00031952 | 0.0017391 | 0.006941
-0.61 | 0.00030293 | 0.0016728 | 0.006706
-0.6 | 0.00028976 | 0.0016072 | 0.006479
-0.59 | 0.00027476 | 0.0015467 | 0.006237
-0.58 | 0.00026233 | 0.0014796 | 0.006029
-0.57 | 0.00024948 | 0.0014202 | 0.005844
-0.56 | 0.00023814 | 0.0013535 | 0.005617
-0.55 | 0.00022518 | 0.001296 | 0.005433
-0.54 | 0.00021538 | 0.0012538 | 0.005243
-0.53 | 0.00020525 | 0.0012084 | 0.005065
-0.52 | 0.00019411 | 0.0011521 | 0.004893
-0.51 | 0.00018518 | 0.0011049 | 0.0047309
-0.5 | 0.00017693 | 0.0010685 | 0.0046058
-0.49 | 0.00017052 | 0.0010269 | 0.0044506
-0.48 | 0.00016199 | 0.0009988 | 0.0043289
-0.47 | 0.00015807 | 0.0009627 | 0.004211
-0.46 | 0.00015327 | 0.0009438 | 0.0041103
-0.45 | 0.00015212 | 0.000924 | 0.0040481
-0.44 | 0.00015316 | 0.0009195 | 0.0040061
-0.43 | 0.00015716 | 0.0009215 | 0.0040064
-0.42 | 0.00016599 | 0.0009514 | 0.0040554
-0.41 | 0.0001817 | 0.0009925 | 0.0041855
-0.4 | 0.00020496 | 0.0010672 | 0.0044379
-0.39 | 0.0002404 | 0.0011849 | 0.0048504
-0.38 | 0.00029092 | 0.0013585 | 0.005446
-0.37 | 0.00036477 | 0.0016058 | 0.006376
-0.36 | 0.00046713 | 0.0019666 | 0.007656
-0.35 | 0.0006454 | 0.0024636 | 0.00952
-0.34 | 0.0008569 | 0.0031869 | 0.01217
-0.33 | 0.0011484 | 0.0041853 | 0.015911
-0.32 | 0.001553 | 0.0055784 | 0.02121
-0.31 | 0.0021078 | 0.007651 | 0.028467
-0.3 | 0.0028722 | 0.010376 | 0.039072
-0.29 | 0.0039522 | 0.014134 | 0.053167
-0.28 | 0.0054034 | 0.019359 | 0.07279
-0.27 | 0.007783 | 0.026454 | 0.10063
-0.26 | 0.01061 | 0.036266 | 0.13794
-0.25 | 0.014535 | 0.049729 | 0.18895
-0.24 | 0.019864 | 0.0693 | 0.2593
-0.23 | 0.027208 | 0.09418 | 0.35351
-0.22 | 0.03707 | 0.12853 | 0.48399
-0.21 | 0.050599 | 0.17508 | 0.6556
-0.2 | 0.07074 | 0.23704 | 0.8897
-0.19 | 0.0962 | 0.31977 | 1.197
-0.18 | 0.13069 | 0.43386 | 1.61
-0.17 | 0.17673 | 0.5848 | 2.1428
-0.16 | 0.23882 | 0.7864 | 2.8317
-0.15 | 0.32121 | 1.0477 | 3.7106
-0.14 | 0.43159 | 1.3929 | 4.8618
-0.13 | 0.5793 | 1.8519 | 6.283
-0.12 | 0.7708 | 2.4194 | 8.012
-0.11 | 1.0262 | 3.1729 | 10.154
-0.1 | 1.3587 | 4.1262 | 12.686
-0.09 | 1.7932 | 5.3193 | 15.645
-0.08 | 2.3524 | 6.83 | 19.098
-0.07 | 3.0529 | 8.587 | 23.042
-0.06 | 3.9398 | 10.797 | 27.591
-0.05 | 5.0414 | 13.452 | 32.654
-0.04 | 6.339 | 16.526 | 38.115
-0.03 | 7.936 | 20.12 | 44.113
-0.02 | 9.863 | 24.147 | 50.708
-0.01 | 12.12 | 28.8 | 57.82
0 | 14.743 | 33.983 | 65.34
0.01 | 17.691 | 39.684 | 73.22
0.02 | 20.965 | 45.697 | 81.64
0.03 | 24.64 | 52.488 | 90.58
0.04 | 28.587 | 59.6 | 99.7
0.05 | 32.871 | 67.18 | 109.32
0.06 | 37.361 | 75.24 | 118.99
0.07 | 42.143 | 83.66 | 129.39
0.08 | 47.034 | 92.48 | 139.81
0.09 | 51.989 | 101.42 | 150.58
0.1 | 57.1 | 110.84 | 161.38
0.11 | 62.19 | 120.54 | 172.52
0.12 | 67.33 | 130.49 | 183.98
0.13 | 72.42 | 140.63 | 195.47
0.14 | 77.49 | 150.98 | 207.11
0.15 | 82.4 | 161.48 | 218.69
0.16 | 87.23 | 172.26 | 230.69
0.17 | 91.75 | 183.19 | 242.6
0.18 | 96.17 | 193.93 | 254.6
0.19 | 100.34 | 205.18 | 266.74
0.2 | 104.46 | 216.39 | 278.66
0.21 | 108.46 | 227.76 | 291.09
0.22 | 112.3 | 239.17 | 303.18
0.23 | 115.79 | 250.33 | 315.42
0.24 | 118.91 | 261.82 | 327.57
0.25 | 121.94 | 273.43 | 339.78
0.26 | 124.94 | 284.77 | 351.9
0.27 | 127.79 | 296.13 | 364.04
0.28 | 130.66 | 307.42 | 376.01
0.29 | 132.96 | 318.7 | 387.84
0.3 | 135.16 | 330.14 | 399.94
0.31 | 137.29 | 341.36 | 411.67
0.32 | 139.36 | 352.34 | 423.37
0.33 | 141.5 | 363.47 | 435.09
0.34 | 143.39 | 374.36 | 446.47
0.35 | 144.94 | 385.14 | 457.88
0.36 | 146.35 | 395.84 | 469.14
0.37 | 148.09 | 406.3 | 480.28
0.38 | 149.61 | 416.64 | 491.32
0.39 | 150.84 | 426.78 | 501.91
0.4 | 152.02 | 436.75 | 512.59
0.41 | 152.96 | 446.55 | 523.02
0.42 | 154.52 | 456.18 | 533.41
0.43 | 155.55 | 465.51 | 543.39
0.44 | 156.35 | 474.59 | 553.3
0.45 | 157.22 | 483.52 | 562.91
0.46 | 158.23 | 492.17 | 572.3
0.47 | 159.38 | 500.5 | 581.4
0.48 | 160.01 | 508.56 | 590.8
0.49 | 160.57 | 516.4 | 599.4
0.5 | 161.49 | 524.02 | 607.8

## Tranconductance (mS-mm)
VGS (V) | VDS = 0.100 V | VDS = 0.500 V | VDS = 0.900 V
-0.75 | -0.00287 | -0.01393 | -0.032
-0.74 | -0.00296 | -0.0132 | -0.0336
-0.73 | -0.00306 | -0.010615 | -0.03625
-0.72 | -0.00281 | -0.01031 | -0.03655
-0.71 | -0.002393 | -0.01048 | -0.03355
-0.7 | -0.0021635 | -0.009815 | -0.0291
-0.69 | -0.0022545 | -0.00923 | -0.0258
-0.68 | -0.0023325 | -0.008595 | -0.0279
-0.67 | -0.0020675 | -0.00904 | -0.03005
-0.66 | -0.00185 | -0.008645 | -0.02875
-0.65 | -0.001702 | -0.007895 | -0.02715
-0.64 | -0.001903 | -0.007405 | -0.02775
-0.63 | -0.001912 | -0.007465 | -0.02485
-0.62 | -0.0016345 | -0.007035 | -0.02175
-0.61 | -0.001488 | -0.006595 | -0.0231
-0.6 | -0.0014085 | -0.006305 | -0.02345
-0.59 | -0.0013715 | -0.00638 | -0.0225
-0.58 | -0.001264 | -0.006325 | -0.01965
-0.57 | -0.0012095 | -0.006305 | -0.0206
-0.56 | -0.001215 | -0.00621 | -0.02055
-0.55 | -0.001138 | -0.004985 | -0.0187
-0.54 | -0.0009965 | -0.00438 | -0.0184
-0.53 | -0.0010635 | -0.005085 | -0.0175
-0.52 | -0.0010035 | -0.005175 | -0.016705
-0.51 | -0.000859 | -0.00418 | -0.01436
-0.5 | -0.000733 | -0.0039 | -0.014015
-0.49 | -0.000747 | -0.003485 | -0.013845
-0.48 | -0.0006225 | -0.00321 | -0.01198
-0.47 | -0.000436 | -0.00275 | -0.01093
-0.46 | -0.0002975 | -0.001935 | -0.008145
-0.45 | -5.5e-06 | -0.001215 | -0.00521
-0.44 | 0.000252 | -0.000125 | -0.002085
-0.43 | 0.0006415 | 0.001595 | 0.002465
-0.42 | 0.001227 | 0.00355 | 0.008955
-0.41 | 0.0019485 | 0.00579 | 0.019125
-0.4 | 0.002935 | 0.00962 | 0.033245
-0.39 | 0.004298 | 0.014565 | 0.050405
-0.38 | 0.0062185 | 0.021045 | 0.07628
-0.37 | 0.0088105 | 0.030405 | 0.1105
-0.36 | 0.0140315 | 0.04289 | 0.1572
-0.35 | 0.0194885 | 0.061015 | 0.2257
-0.34 | 0.02515 | 0.086085 | 0.31955
-0.33 | 0.034805 | 0.119575 | 0.452
-0.32 | 0.04797 | 0.173285 | 0.6278
-0.31 | 0.06596 | 0.23988 | 0.8931
-0.3 | 0.09222 | 0.32415 | 1.235
-0.29 | 0.12656 | 0.44915 | 1.6859
-0.28 | 0.19154 | 0.616 | 2.37315
-0.27 | 0.26033 | 0.84535 | 3.2575
-0.26 | 0.3376 | 1.16375 | 4.416
-0.25 | 0.4627 | 1.6517 | 6.068
-0.24 | 0.63365 | 2.22255 | 8.228
-0.23 | 0.8603 | 2.9615 | 11.2345
-0.22 | 1.16955 | 4.045 | 15.1045
-0.21 | 1.6835 | 5.4255 | 20.2855
-0.2 | 2.28005 | 7.2345 | 27.07
-0.19 | 2.9975 | 9.841 | 36.015
-0.18 | 4.0265 | 13.2515 | 47.29
-0.17 | 5.4065 | 17.627 | 61.085
-0.16 | 7.224 | 23.145 | 78.39
-0.15 | 9.6385 | 30.325 | 101.505
-0.14 | 12.9045 | 40.21 | 128.62
-0.13 | 16.9605 | 51.325 | 157.51
-0.12 | 22.345 | 66.05 | 193.55
-0.11 | 29.395 | 85.34 | 233.7
-0.1 | 38.35 | 107.32 | 274.55
-0.09 | 49.685 | 135.19 | 320.6
-0.08 | 62.985 | 163.385 | 369.85
-0.07 | 79.37 | 198.35 | 424.65
-0.06 | 99.425 | 243.25 | 480.6
-0.05 | 119.96 | 286.45 | 526.2
-0.04 | 144.73 | 333.4 | 572.95
-0.03 | 176.2 | 381.05 | 629.65
-0.02 | 209.2 | 434 | 685.35
-0.01 | 244 | 491.8 | 731.6
0 | 278.55 | 544.2 | 770
0.01 | 311.1 | 585.7 | 815
0.02 | 347.45 | 640.2 | 868
0.03 | 381.1 | 695.15 | 903
0.04 | 411.55 | 734.6 | 937
0.05 | 438.7 | 782 | 964.5
0.06 | 463.6 | 824 | 1003.5
0.07 | 483.65 | 862 | 1041
0.08 | 492.3 | 888 | 1059.5
0.09 | 503.3 | 918 | 1078.5
0.1 | 510.05 | 956 | 1097
0.11 | 511.5 | 982.5 | 1130
0.12 | 511.5 | 1004.5 | 1147.5
0.13 | 508 | 1024.5 | 1156.5
0.14 | 499 | 1042.5 | 1161
0.15 | 487 | 1064 | 1179
0.16 | 467.5 | 1085.5 | 1195.5
0.17 | 447 | 1083.5 | 1195.5
0.18 | 429.5 | 1099.5 | 1207
0.19 | 414.5 | 1123 | 1203
0.2 | 406 | 1129 | 1217.5
0.21 | 392 | 1139 | 1226
0.22 | 366.5 | 1128.5 | 1216.5
0.23 | 330.5 | 1132.5 | 1219.5
0.24 | 307.5 | 1155 | 1218
0.25 | 301.5 | 1147.5 | 1216.5
0.26 | 292.5 | 1135 | 1213
0.27 | 286 | 1132.5 | 1205.5
0.28 | 258.5 | 1128.5 | 1190
0.29 | 225 | 1136 | 1196.5
0.3 | 216.5 | 1133 | 1191.5
0.31 | 210 | 1110 | 1171.5
0.32 | 210.5 | 1105.5 | 1171
0.33 | 201.5 | 1101 | 1155
0.34 | 172 | 1083.5 | 1139.5
0.35 | 148 | 1074 | 1133.5
0.36 | 157.5 | 1058 | 1120
0.37 | 163 | 1040 | 1109
0.38 | 137.5 | 1024 | 1081.5
0.39 | 120.5 | 1005.5 | 1063.5
0.4 | 106 | 988.5 | 1055.5
0.41 | 125 | 971.5 | 1041
0.42 | 129.5 | 948 | 1018.5
0.43 | 91.5 | 920.5 | 994.5
0.44 | 83.5 | 900.5 | 976
0.45 | 94 | 879 | 950
0.46 | 108 | 849 | 924.5
0.47 | 89 | 819.5 | 925
0.48 | 59.5 | 795 | 900
0.49 | 74 | 773 | 850
0.5 | 92 | 762 | 840