## IDS-VDS Characteristic (mA-mm)
VGS (V) | VDS = 0.100 V | VDS = 0.500 V | VDS = 0.900 V
-0.75 | 0.0006243 | 0.0029235 | 0.010405
-0.74 | 0.0005933 | 0.0027976 | 0.010133
-0.73 | 0.0005616 | 0.0026997 | 0.009809
-0.72 | 0.0005347 | 0.0025796 | 0.009515
-0.71 | 0.0005118 | 0.0025036 | 0.009199
-0.7 | 0.00048144 | 0.0024006 | 0.008854
-0.69 | 0.0004599 | 0.0023094 | 0.008595
-0.68 | 0.00044125 | 0.0022143 | 0.008329
-0.67 | 0.00041695 | 0.002128 | 0.008043
-0.66 | 0.00040012 | 0.0020399 | 0.007784
-0.65 | 0.00037741 | 0.0019595 | 0.007535
-0.64 | 0.00036288 | 0.0018908 | 0.007297
-0.63 | 0.00034553 | 0.0018179 | 0.007018
-0.62 | 0.00032724 | 0.0017428 | 0.006766
-0.61 | 0.00031182 | 0.0016629 | 0.006562
-0.6 | 0.00029807 | 0.0016061 | 0.006363
-0.59 | 0.00028077 | 0.0015386 | 0.006123
-0.58 | 0.00026854 | 0.0014811 | 0.005924
-0.57 | 0.0002539 | 0.0014214 | 0.005741
-0.56 | 0.00024048 | 0.0013638 | 0.005524
-0.55 | 0.00022896 | 0.0013149 | 0.005355
-0.54 | 0.0002176 | 0.0012685 | 0.005166
-0.53 | 0.00020802 | 0.0012119 | 0.0049745
-0.52 | 0.00019745 | 0.0011628 | 0.0048373
-0.51 | 0.00018862 | 0.0011168 | 0.004661
-0.5 | 0.00018047 | 0.0010778 | 0.0044971
-0.49 | 0.0001723 | 0.0010401 | 0.0043698
-0.48 | 0.00016663 | 0.0010137 | 0.0042361
-0.47 | 0.00016065 | 0.000976 | 0.0041304
-0.46 | 0.00015703 | 0.0009567 | 0.0040552
-0.45 | 0.00015533 | 0.0009363 | 0.0039706
-0.44 | 0.00015685 | 0.0009275 | 0.0039571
-0.43 | 0.00016206 | 0.0009328 | 0.0039456
-0.42 | 0.00017124 | 0.00095 | 0.0040244
-0.41 | 0.00018618 | 0.0009991 | 0.0041753
-0.4 | 0.00021019 | 0.0010746 | 0.0044365
-0.39 | 0.00024422 | 0.0011955 | 0.0048604
-0.38 | 0.0002953 | 0.0013662 | 0.0054739
-0.37 | 0.00036755 | 0.0016233 | 0.006387
-0.36 | 0.00046642 | 0.001971 | 0.00772
-0.35 | 0.0006439 | 0.002477 | 0.00958
-0.34 | 0.0008551 | 0.0031885 | 0.012281
-0.33 | 0.0011417 | 0.0041857 | 0.016006
-0.32 | 0.0015406 | 0.005572 | 0.02131
-0.31 | 0.0020857 | 0.007672 | 0.028732
-0.3 | 0.0028408 | 0.010355 | 0.039063
-0.29 | 0.0038827 | 0.014127 | 0.053601
-0.28 | 0.0053043 | 0.01918 | 0.07389
-0.27 | 0.007625 | 0.026281 | 0.10141
-0.26 | 0.010421 | 0.035969 | 0.13812
-0.25 | 0.014221 | 0.049146 | 0.18978
-0.24 | 0.019377 | 0.06876 | 0.2593
-0.23 | 0.026534 | 0.09356 | 0.35518
-0.22 | 0.036243 | 0.12762 | 0.48072
-0.21 | 0.049471 | 0.17296 | 0.6534
-0.2 | 0.06894 | 0.23458 | 0.8905
-0.19 | 0.09362 | 0.31753 | 1.1873
-0.18 | 0.1275 | 0.42961 | 1.6018
-0.17 | 0.17252 | 0.5796 | 2.1314
-0.16 | 0.23179 | 0.7753 | 2.8011
-0.15 | 0.31325 | 1.0374 | 3.6895
-0.14 | 0.42128 | 1.3793 | 4.8158
-0.13 | 0.56442 | 1.825 | 6.245
-0.12 | 0.7574 | 2.4054 | 7.956
-0.11 | 1.0078 | 3.1358 | 10.062
-0.1 | 1.3361 | 4.0654 | 12.56
-0.09 | 1.762 | 5.2767 | 15.564
-0.08 | 2.3081 | 6.712 | 19.005
-0.07 | 3.0019 | 8.529 | 22.89
-0.06 | 3.8628 | 10.702 | 27.332
-0.05 | 4.9614 | 13.277 | 32.344
-0.04 | 6.227 | 16.347 | 37.883
-0.03 | 7.834 | 19.887 | 43.793
-0.02 | 9.718 | 23.906 | 50.333
-0.01 | 11.935 | 28.523 | 57.36
0 | 14.504 | 33.644 | 64.8
0.01 | 17.436 | 39.221 | 72.73
0.02 | 20.676 | 45.342 | 81.07
0.03 | 24.303 | 52.022 | 89.89
0.04 | 28.226 | 58.96 | 99.07
0.05 | 32.427 | 66.58 | 108.41
0.06 | 36.895 | 74.4 | 118.27
0.07 | 41.624 | 82.82 | 128.4
0.08 | 46.504 | 91.5 | 138.76
0.09 | 51.468 | 100.47 | 149.36
0.1 | 56.525 | 109.84 | 160.14
0.11 | 61.47 | 119.39 | 171.2
0.12 | 66.62 | 129.33 | 182.6
0.13 | 71.65 | 139.37 | 193.92
0.14 | 76.6 | 149.66 | 205.31
0.15 | 81.55 | 160.03 | 217.07
0.16 | 86.43 | 170.72 | 228.95
0.17 | 91.06 | 181.55 | 240.75
0.18 | 95.43 | 192.44 | 252.72
0.19 | 99.53 | 203.47 | 264.55
0.2 | 103.51 | 214.4 | 276.7
0.21 | 107.59 | 225.86 | 288.84
0.22 | 111.32 | 237.13 | 300.99
0.23 | 114.87 | 248.37 | 313.08
0.24 | 118.14 | 259.75 | 325.11
0.25 | 121.1 | 271.01 | 337.37
0.26 | 124 | 282.41 | 349.4
0.27 | 126.81 | 293.71 | 361.34
0.28 | 129.54 | 305.06 | 373.13
0.29 | 132.12 | 316.26 | 385.13
0.3 | 134.54 | 327.53 | 397.06
0.31 | 136.43 | 338.68 | 408.86
0.32 | 138.43 | 349.74 | 420.56
0.33 | 140.46 | 360.77 | 431.98
0.34 | 142.34 | 371.51 | 443.57
0.35 | 144.12 | 382.27 | 454.85
0.36 | 145.42 | 392.84 | 465.99
0.37 | 146.97 | 403.37 | 477.19
0.38 | 148.66 | 413.77 | 488.07
0.39 | 149.89 | 423.79 | 498.76
0.4 | 150.99 | 433.73 | 509.38
0.41 | 152.05 | 443.47 | 519.76
0.42 | 153.4 | 453.09 | 530.02
0.43 | 154.58 | 462.4 | 540.1
0.44 | 155.53 | 471.52 | 549.93
0.45 | 156.23 | 480.39 | 559.58
0.46 | 157.15 | 488.96 | 569.17
0.47 | 158.23 | 497.35 | 578
0.48 | 159.03 | 505.38 | 587
0.49 | 159.9 | 513.24 | 595.8
0.5 | 160.37 | 520.69 | 604.4

## Tranconductance (mS-mm)
VGS (V) | VDS = 0.100 V | VDS = 0.500 V | VDS = 0.900 V
-0.75 | -0.0031 | -0.01259 | -0.0272
-0.74 | -0.003135 | -0.01119 | -0.0298
-0.73 | -0.00293 | -0.0109 | -0.0309
-0.72 | -0.00249 | -0.009805 | -0.0305
-0.71 | -0.002663 | -0.00895 | -0.03305
-0.7 | -0.002595 | -0.00971 | -0.0302
-0.69 | -0.0020095 | -0.009315 | -0.02625
-0.68 | -0.0021475 | -0.00907 | -0.0276
-0.67 | -0.0020565 | -0.00872 | -0.02725
-0.66 | -0.001977 | -0.008425 | -0.0254
-0.65 | -0.001862 | -0.007455 | -0.02435
-0.64 | -0.001594 | -0.00708 | -0.02585
-0.63 | -0.001782 | -0.0074 | -0.02655
-0.62 | -0.0016855 | -0.00775 | -0.0228
-0.61 | -0.0014585 | -0.006835 | -0.02015
-0.6 | -0.0015525 | -0.006215 | -0.02195
-0.59 | -0.0014765 | -0.00625 | -0.02195
-0.58 | -0.0013435 | -0.00586 | -0.0191
-0.57 | -0.001403 | -0.005865 | -0.02
-0.56 | -0.001247 | -0.005325 | -0.0193
-0.55 | -0.001144 | -0.004765 | -0.0179
-0.54 | -0.001047 | -0.00515 | -0.019025
-0.53 | -0.0010075 | -0.005285 | -0.016435
-0.52 | -0.00097 | -0.004755 | -0.015675
-0.51 | -0.000849 | -0.00425 | -0.01701
-0.5 | -0.000816 | -0.003835 | -0.01456
-0.49 | -0.000692 | -0.003205 | -0.01305
-0.48 | -0.0005825 | -0.003205 | -0.01197
-0.47 | -0.00048 | -0.00285 | -0.009045
-0.46 | -0.000266 | -0.001985 | -0.00799
-0.45 | -9e-06 | -0.00146 | -0.004905
-0.44 | 0.0003365 | -0.000175 | -0.00125
-0.43 | 0.0007195 | 0.001125 | 0.003365
-0.42 | 0.001206 | 0.003315 | 0.011485
-0.41 | 0.0019475 | 0.00623 | 0.020605
-0.4 | 0.002902 | 0.00982 | 0.034255
-0.39 | 0.0042555 | 0.01458 | 0.05187
-0.38 | 0.0061665 | 0.02139 | 0.07633
-0.37 | 0.008556 | 0.03024 | 0.112305
-0.36 | 0.0138175 | 0.042685 | 0.15965
-0.35 | 0.019434 | 0.060875 | 0.22805
-0.34 | 0.02489 | 0.085435 | 0.3213
-0.33 | 0.034275 | 0.119175 | 0.45145
-0.32 | 0.0472 | 0.174315 | 0.6363
-0.31 | 0.06501 | 0.23915 | 0.88765
-0.3 | 0.08985 | 0.32275 | 1.24345
-0.29 | 0.123175 | 0.44125 | 1.74135
-0.28 | 0.187115 | 0.6077 | 2.39045
-0.27 | 0.255835 | 0.83945 | 3.2115
-0.26 | 0.3298 | 1.14325 | 4.4185
-0.25 | 0.4478 | 1.63955 | 6.059
-0.24 | 0.61565 | 2.2207 | 8.27
-0.23 | 0.8433 | 2.943 | 11.071
-0.22 | 1.14685 | 3.97 | 14.911
-0.21 | 1.63485 | 5.348 | 20.489
-0.2 | 2.20745 | 7.2285 | 26.695
-0.19 | 2.928 | 9.7515 | 35.565
-0.18 | 3.945 | 13.1035 | 47.205
-0.17 | 5.2145 | 17.2845 | 59.965
-0.16 | 7.0365 | 22.89 | 77.905
-0.15 | 9.4745 | 30.2 | 100.735
-0.14 | 12.5585 | 39.38 | 127.775
-0.13 | 16.806 | 51.305 | 157.01
-0.12 | 22.169 | 65.54 | 190.85
-0.11 | 28.935 | 83 | 230.2
-0.1 | 37.71 | 107.045 | 275.1
-0.09 | 48.6 | 132.33 | 322.25
-0.08 | 61.995 | 162.615 | 366.3
-0.07 | 77.735 | 199.5 | 416.35
-0.06 | 97.975 | 237.4 | 472.7
-0.05 | 118.21 | 282.25 | 527.55
-0.04 | 143.63 | 330.5 | 572.45
-0.03 | 174.55 | 377.95 | 622.5
-0.02 | 205.05 | 431.8 | 678.35
-0.01 | 239.3 | 486.9 | 723.35
0 | 275.05 | 534.9 | 768.5
0.01 | 308.6 | 584.9 | 813.5
0.02 | 343.35 | 640.05 | 858
0.03 | 377.5 | 680.9 | 900
0.04 | 406.2 | 727.9 | 926
0.05 | 433.45 | 772 | 960
0.06 | 459.85 | 812 | 999.5
0.07 | 480.45 | 855 | 1024.5
0.08 | 492.2 | 882.5 | 1048
0.09 | 501.05 | 917 | 1069
0.1 | 500.1 | 946 | 1092
0.11 | 504.75 | 974.5 | 1123
0.12 | 509 | 999 | 1136
0.13 | 499 | 1016.5 | 1135.5
0.14 | 495 | 1033 | 1157.5
0.15 | 491.5 | 1053 | 1182
0.16 | 475.5 | 1076 | 1184
0.17 | 450 | 1086 | 1188.5
0.18 | 423.5 | 1096 | 1190
0.19 | 404 | 1098 | 1199
0.2 | 403 | 1119.5 | 1214.5
0.21 | 390.5 | 1136.5 | 1214.5
0.22 | 364 | 1125.5 | 1212
0.23 | 341 | 1131 | 1206
0.24 | 311.5 | 1132 | 1214.5
0.25 | 293 | 1133 | 1214.5
0.26 | 285.5 | 1135 | 1198.5
0.27 | 277 | 1132.5 | 1186.5
0.28 | 265.5 | 1127.5 | 1189.5
0.29 | 250 | 1123.5 | 1196.5
0.3 | 215.5 | 1121 | 1186.5
0.31 | 194.5 | 1110.5 | 1175
0.32 | 201.5 | 1104.5 | 1156
0.33 | 195.5 | 1088.5 | 1150.5
0.34 | 183 | 1075 | 1143.5
0.35 | 154 | 1066.5 | 1121
0.36 | 142.5 | 1055 | 1117
0.37 | 162 | 1046.5 | 1104
0.38 | 146 | 1021 | 1078.5
0.39 | 116.5 | 998 | 1065.5
0.4 | 108 | 984 | 1050
0.41 | 120.5 | 968 | 1032
0.42 | 126.5 | 946.5 | 1017
0.43 | 106.5 | 921.5 | 995.5
0.44 | 82.5 | 899.5 | 974
0.45 | 81 | 872 | 962
0.46 | 100 | 848 | 921
0.47 | 94 | 821 | 891.5
0.48 | 83.5 | 794.5 | 890
0.49 | 67 | 765.5 | 870
0.5 | 47 | 745 | 860