## IDS-VDS Characteristic (mA-mm)
VGS (V) | VDS = 0.100 V | VDS = 0.500 V | VDS = 0.900 V
-0.75 | 0.00067 | 0.0033353 | 0.012273
-0.74 | 0.0006476 | 0.003197 | 0.011933
-0.73 | 0.0006134 | 0.0030927 | 0.011563
-0.72 | 0.0005811 | 0.0029673 | 0.011171
-0.71 | 0.0005472 | 0.0028154 | 0.010793
-0.7 | 0.0005194 | 0.0026992 | 0.01038
-0.69 | 0.00048965 | 0.0026189 | 0.010083
-0.68 | 0.00046399 | 0.0024917 | 0.009744
-0.67 | 0.00044103 | 0.0023935 | 0.009398
-0.66 | 0.00042537 | 0.0022918 | 0.009056
-0.65 | 0.00040095 | 0.0022008 | 0.008833
-0.64 | 0.00037743 | 0.0021073 | 0.008535
-0.63 | 0.00036133 | 0.0020248 | 0.008307
-0.62 | 0.00034383 | 0.0019234 | 0.007946
-0.61 | 0.00032524 | 0.0018442 | 0.007726
-0.6 | 0.00031024 | 0.0017826 | 0.007454
-0.59 | 0.00029415 | 0.0017147 | 0.007169
-0.58 | 0.00027837 | 0.0016454 | 0.00694
-0.57 | 0.00026267 | 0.0015731 | 0.006683
-0.56 | 0.00024917 | 0.0015089 | 0.006448
-0.55 | 0.00023625 | 0.0014546 | 0.006219
-0.54 | 0.00022395 | 0.0013862 | 0.00602
-0.53 | 0.00021487 | 0.0013262 | 0.005784
-0.52 | 0.00020256 | 0.0012728 | 0.005564
-0.51 | 0.0001915 | 0.0012216 | 0.005395
-0.5 | 0.00018332 | 0.0011685 | 0.005218
-0.49 | 0.00017478 | 0.0011203 | 0.005043
-0.48 | 0.0001672 | 0.0010858 | 0.0048759
-0.47 | 0.00015985 | 0.0010495 | 0.0047111
-0.46 | 0.00015622 | 0.0010186 | 0.0046054
-0.45 | 0.00015336 | 0.0009882 | 0.0045024
-0.44 | 0.00015319 | 0.0009849 | 0.0044456
-0.43 | 0.00015605 | 0.0009797 | 0.0043604
-0.42 | 0.00016238 | 0.0009878 | 0.0044358
-0.41 | 0.00017557 | 0.0010151 | 0.0045118
-0.4 | 0.00019539 | 0.001071 | 0.0046678
-0.39 | 0.00022578 | 0.0011746 | 0.0049918
-0.38 | 0.00026905 | 0.001313 | 0.0054563
-0.37 | 0.00033278 | 0.0015197 | 0.006297
-0.36 | 0.00042162 | 0.0018239 | 0.007318
-0.35 | 0.0005486 | 0.0022547 | 0.00887
-0.34 | 0.0007737 | 0.0028775 | 0.011122
-0.33 | 0.0010333 | 0.0037247 | 0.014314
-0.32 | 0.0013936 | 0.0049256 | 0.018782
-0.31 | 0.0018931 | 0.006782 | 0.025224
-0.3 | 0.002586 | 0.009128 | 0.034117
-0.29 | 0.0035488 | 0.012407 | 0.046367
-0.28 | 0.0048561 | 0.016917 | 0.06411
-0.27 | 0.006984 | 0.023233 | 0.0876
-0.26 | 0.009556 | 0.031711 | 0.12047
-0.25 | 0.01311 | 0.043674 | 0.1653
-0.24 | 0.017881 | 0.06096 | 0.22682
-0.23 | 0.024535 | 0.08325 | 0.31086
-0.22 | 0.033538 | 0.11387 | 0.42259
-0.21 | 0.045737 | 0.15476 | 0.576
-0.2 | 0.06413 | 0.21055 | 0.78
-0.19 | 0.08727 | 0.28589 | 1.0573
-0.18 | 0.11879 | 0.3867 | 1.4234
-0.17 | 0.16077 | 0.52216 | 1.9009
-0.16 | 0.21736 | 0.7043 | 2.5291
-0.15 | 0.29328 | 0.943 | 3.3381
-0.14 | 0.39628 | 1.2585 | 4.3844
-0.13 | 0.53152 | 1.6706 | 5.6734
-0.12 | 0.7125 | 2.1992 | 7.307
-0.11 | 0.9489 | 2.8825 | 9.284
-0.1 | 1.2565 | 3.7796 | 11.652
-0.09 | 1.6718 | 4.8778 | 14.546
-0.08 | 2.1887 | 6.255 | 17.764
-0.07 | 2.8537 | 7.958 | 21.55
-0.06 | 3.6891 | 9.999 | 25.887
-0.05 | 4.7279 | 12.518 | 30.773
-0.04 | 5.993 | 15.448 | 36.113
-0.03 | 7.542 | 18.887 | 41.944
-0.02 | 9.378 | 22.746 | 48.335
-0.01 | 11.541 | 27.226 | 55.249
0 | 14.109 | 32.3 | 62.77
0.01 | 16.99 | 37.78 | 70.55
0.02 | 20.164 | 43.782 | 78.88
0.03 | 23.778 | 50.423 | 87.53
0.04 | 27.639 | 57.44 | 96.63
0.05 | 31.862 | 64.82 | 105.99
0.06 | 36.352 | 72.76 | 115.89
0.07 | 41.09 | 81.07 | 125.93
0.08 | 45.925 | 89.69 | 136.29
0.09 | 50.886 | 98.79 | 146.93
0.1 | 55.92 | 107.93 | 157.75
0.11 | 61.02 | 117.63 | 168.79
0.12 | 66.14 | 127.55 | 180.08
0.13 | 71.15 | 137.59 | 191.48
0.14 | 76.18 | 148.01 | 203.15
0.15 | 81.25 | 158.31 | 214.87
0.16 | 86.13 | 169.2 | 226.75
0.17 | 90.7 | 179.96 | 238.51
0.18 | 95.01 | 190.89 | 250.52
0.19 | 99.27 | 201.96 | 262.58
0.2 | 103.34 | 213.08 | 274.72
0.21 | 107.49 | 224.5 | 286.97
0.22 | 111.29 | 235.83 | 299.1
0.23 | 114.81 | 247.12 | 311.22
0.24 | 117.92 | 258.36 | 323.34
0.25 | 121.08 | 269.94 | 335.66
0.26 | 123.94 | 281.42 | 347.65
0.27 | 126.95 | 292.77 | 359.83
0.28 | 129.74 | 304.19 | 371.84
0.29 | 132.29 | 315.27 | 383.81
0.3 | 134.48 | 326.76 | 395.88
0.31 | 136.55 | 337.97 | 407.45
0.32 | 138.55 | 349.14 | 419.2
0.33 | 140.88 | 360.24 | 430.97
0.34 | 142.92 | 371.01 | 442.39
0.35 | 144.29 | 381.84 | 453.84
0.36 | 145.68 | 392.5 | 465.03
0.37 | 147.41 | 403.21 | 476.31
0.38 | 148.9 | 413.43 | 487.23
0.39 | 150.49 | 423.66 | 497.99
0.4 | 151.38 | 433.57 | 508.5
0.41 | 152.44 | 443.48 | 519.12
0.42 | 153.78 | 453.23 | 529.46
0.43 | 155.16 | 462.48 | 539.52
0.44 | 155.92 | 471.59 | 549.45
0.45 | 156.69 | 480.52 | 559
0.46 | 157.55 | 489.31 | 568.74
0.47 | 158.83 | 497.79 | 578
0.48 | 159.87 | 505.86 | 586.8
0.49 | 160.33 | 513.62 | 595.7
0.5 | 160.94 | 521.32 | 604.2

## Tranconductance (mS-mm)
VGS (V) | VDS = 0.100 V | VDS = 0.500 V | VDS = 0.900 V
-0.75 | -0.00224 | -0.01383 | -0.034
-0.74 | -0.00283 | -0.01213 | -0.0355
-0.73 | -0.003325 | -0.011485 | -0.0381
-0.72 | -0.00331 | -0.013865 | -0.0385
-0.71 | -0.003085 | -0.013405 | -0.03955
-0.7 | -0.0028775 | -0.009825 | -0.0355
-0.69 | -0.0027705 | -0.010375 | -0.0318
-0.68 | -0.002431 | -0.01127 | -0.03425
-0.67 | -0.001931 | -0.009995 | -0.0344
-0.66 | -0.002004 | -0.009635 | -0.02825
-0.65 | -0.002397 | -0.009225 | -0.02605
-0.64 | -0.001981 | -0.0088 | -0.0263
-0.63 | -0.00168 | -0.009195 | -0.02945
-0.62 | -0.0018045 | -0.00903 | -0.02905
-0.61 | -0.0016795 | -0.00704 | -0.0246
-0.6 | -0.0015545 | -0.006475 | -0.02785
-0.59 | -0.0015935 | -0.00686 | -0.0257
-0.58 | -0.001574 | -0.00708 | -0.0243
-0.57 | -0.00146 | -0.006825 | -0.0246
-0.56 | -0.001321 | -0.005925 | -0.0232
-0.55 | -0.001261 | -0.006135 | -0.0214
-0.54 | -0.001069 | -0.00642 | -0.02175
-0.53 | -0.0010695 | -0.00567 | -0.0228
-0.52 | -0.0011685 | -0.00523 | -0.01945
-0.51 | -0.000962 | -0.005215 | -0.0173
-0.5 | -0.000836 | -0.005065 | -0.0176
-0.49 | -0.000806 | -0.004135 | -0.017105
-0.48 | -0.0007465 | -0.00354 | -0.016595
-0.47 | -0.000549 | -0.00336 | -0.013525
-0.46 | -0.0003245 | -0.003065 | -0.010435
-0.45 | -0.0001515 | -0.001685 | -0.00799
-0.44 | 0.0001345 | -0.000425 | -0.0071
-0.43 | 0.0004595 | 0.000145 | -0.00049
-0.42 | 0.000976 | 0.00177 | 0.00757
-0.41 | 0.0016505 | 0.00416 | 0.0116
-0.4 | 0.0025105 | 0.007975 | 0.024
-0.39 | 0.003683 | 0.0121 | 0.039425
-0.38 | 0.00535 | 0.017255 | 0.06526
-0.37 | 0.0076285 | 0.025545 | 0.093085
-0.36 | 0.010791 | 0.03675 | 0.12865
-0.35 | 0.017604 | 0.05268 | 0.1902
-0.34 | 0.024235 | 0.0735 | 0.2722
-0.33 | 0.030995 | 0.102405 | 0.383
-0.32 | 0.04299 | 0.152865 | 0.5455
-0.31 | 0.05962 | 0.21012 | 0.76675
-0.3 | 0.082785 | 0.28125 | 1.05715
-0.29 | 0.113505 | 0.38945 | 1.49965
-0.28 | 0.17176 | 0.5413 | 2.06165
-0.27 | 0.234995 | 0.7397 | 2.818
-0.26 | 0.3063 | 1.02205 | 3.885
-0.25 | 0.41625 | 1.46245 | 5.3175
-0.24 | 0.57125 | 1.9788 | 7.278
-0.23 | 0.78285 | 2.6455 | 9.7885
-0.22 | 1.0601 | 3.5755 | 13.257
-0.21 | 1.5296 | 4.834 | 17.8705
-0.2 | 2.07665 | 6.5565 | 24.065
-0.19 | 2.733 | 8.8075 | 32.17
-0.18 | 3.675 | 11.8135 | 42.18
-0.17 | 4.9285 | 15.88 | 55.285
-0.16 | 6.6255 | 21.042 | 71.86
-0.15 | 8.946 | 27.71 | 92.765
-0.14 | 11.912 | 36.38 | 116.765
-0.13 | 15.811 | 47.035 | 146.13
-0.12 | 20.869 | 60.595 | 180.53
-0.11 | 27.2 | 79.02 | 217.25
-0.1 | 36.145 | 99.765 | 263.1
-0.09 | 46.61 | 123.77 | 305.6
-0.08 | 59.095 | 154.01 | 350.2
-0.07 | 75.02 | 187.2 | 406.15
-0.06 | 93.71 | 228 | 461.15
-0.05 | 115.195 | 272.45 | 511.3
-0.04 | 140.705 | 318.45 | 558.55
-0.03 | 169.25 | 364.9 | 611.1
-0.02 | 199.95 | 416.95 | 665.25
-0.01 | 236.55 | 477.7 | 721.75
0 | 272.45 | 527.7 | 765.05
0.01 | 302.75 | 574.1 | 805.5
0.02 | 339.4 | 632.15 | 849
0.03 | 373.75 | 682.9 | 887.5
0.04 | 404.2 | 719.85 | 923
0.05 | 435.65 | 766 | 963
0.06 | 461.4 | 812.5 | 997
0.07 | 478.65 | 846.5 | 1020
0.08 | 489.8 | 886 | 1050
0.09 | 499.75 | 912 | 1073
0.1 | 506.7 | 942 | 1093
0.11 | 511 | 981 | 1116.5
0.12 | 506.5 | 998 | 1134.5
0.13 | 502 | 1023 | 1153.5
0.14 | 505 | 1036 | 1169.5
0.15 | 497.5 | 1059.5 | 1180
0.16 | 472.5 | 1082.5 | 1182
0.17 | 444 | 1084.5 | 1188.5
0.18 | 428.5 | 1100 | 1203.5
0.19 | 416.5 | 1109.5 | 1210
0.2 | 411 | 1127 | 1219.5
0.21 | 397.5 | 1137.5 | 1219
0.22 | 366 | 1131 | 1212.5
0.23 | 331.5 | 1126.5 | 1212
0.24 | 313.5 | 1141 | 1222
0.25 | 301 | 1153 | 1215.5
0.26 | 293.5 | 1141.5 | 1208.5
0.27 | 290 | 1138.5 | 1209.5
0.28 | 267 | 1125 | 1199
0.29 | 237 | 1128.5 | 1202
0.3 | 213 | 1135 | 1182
0.31 | 203.5 | 1119 | 1166
0.32 | 216.5 | 1113.5 | 1176
0.33 | 218.5 | 1093.5 | 1159.5
0.34 | 170.5 | 1080 | 1143.5
0.35 | 138 | 1074.5 | 1132
0.36 | 156 | 1068.5 | 1123.5
0.37 | 161 | 1046.5 | 1110
0.38 | 154 | 1022.5 | 1084
0.39 | 124 | 1007 | 1063.5
0.4 | 97.5 | 991 | 1056.5
0.41 | 120 | 983 | 1048
0.42 | 136 | 950 | 1020
0.43 | 107 | 918 | 999.5
0.44 | 76.5 | 902 | 974
0.45 | 81.5 | 886 | 964.5
0.46 | 107 | 863.5 | 950
0.47 | 116 | 827.5 | 903
0.48 | 75 | 791.5 | 885
0.49 | 53.5 | 773 | 870
0.5 | 61 | 770 | 850