## IDS-VDS Characteristic (mA-mm)
VGS (V) | VDS = 0.100 V | VDS = 0.500 V | VDS = 0.900 V
-0.75 | 0.0007264 | 0.0038882 | 0.014954
-0.74 | 0.0006908 | 0.0037056 | 0.014405
-0.73 | 0.0006589 | 0.0035624 | 0.013994
-0.72 | 0.000626 | 0.0033975 | 0.013408
-0.71 | 0.0005894 | 0.0032876 | 0.012935
-0.7 | 0.0005598 | 0.0031379 | 0.01252
-0.69 | 0.0005308 | 0.0030203 | 0.012125
-0.68 | 0.0005004 | 0.0028734 | 0.011681
-0.67 | 0.00047393 | 0.0027657 | 0.011341
-0.66 | 0.00044891 | 0.0026524 | 0.010908
-0.65 | 0.00042418 | 0.0025606 | 0.010558
-0.64 | 0.00039952 | 0.0024443 | 0.010258
-0.63 | 0.00038007 | 0.0023505 | 0.009878
-0.62 | 0.00035996 | 0.0022532 | 0.009451
-0.61 | 0.0003444 | 0.0021425 | 0.009156
-0.6 | 0.00032684 | 0.0020441 | 0.008855
-0.59 | 0.00031195 | 0.0019682 | 0.008517
-0.58 | 0.00029381 | 0.0018727 | 0.008202
-0.57 | 0.00027615 | 0.0017942 | 0.007933
-0.56 | 0.00025985 | 0.0017161 | 0.00766
-0.55 | 0.00024714 | 0.0016398 | 0.007379
-0.54 | 0.00023436 | 0.0015686 | 0.007117
-0.53 | 0.00022359 | 0.0015107 | 0.00685
-0.52 | 0.00021046 | 0.0014376 | 0.006622
-0.51 | 0.00019962 | 0.0013693 | 0.006386
-0.5 | 0.00019133 | 0.0013083 | 0.006151
-0.49 | 0.00018173 | 0.0012595 | 0.005963
-0.48 | 0.00017327 | 0.001218 | 0.005754
-0.47 | 0.00016601 | 0.0011719 | 0.005555
-0.46 | 0.00016083 | 0.0011357 | 0.005387
-0.45 | 0.00015569 | 0.0011014 | 0.005294
-0.44 | 0.00015355 | 0.0010784 | 0.005179
-0.43 | 0.0001567 | 0.0010711 | 0.005056
-0.42 | 0.00016227 | 0.0010699 | 0.005044
-0.41 | 0.00017332 | 0.001092 | 0.005069
-0.4 | 0.00019101 | 0.0011396 | 0.005223
-0.39 | 0.00021863 | 0.0012211 | 0.005495
-0.38 | 0.00025964 | 0.0013441 | 0.005889
-0.37 | 0.00031863 | 0.0015256 | 0.006492
-0.36 | 0.00040335 | 0.0018024 | 0.007494
-0.35 | 0.00052039 | 0.0022089 | 0.008856
-0.34 | 0.0007335 | 0.0027834 | 0.01096
-0.33 | 0.000979 | 0.0035853 | 0.013911
-0.32 | 0.0013198 | 0.0046942 | 0.018113
-0.31 | 0.0017833 | 0.006417 | 0.023931
-0.3 | 0.0024433 | 0.008621 | 0.03233
-0.29 | 0.0033468 | 0.011683 | 0.043941
-0.28 | 0.0045858 | 0.015932 | 0.06013
-0.27 | 0.006581 | 0.021816 | 0.08286
-0.26 | 0.009037 | 0.029915 | 0.11387
-0.25 | 0.012381 | 0.040965 | 0.15636
-0.24 | 0.016966 | 0.056375 | 0.21364
-0.23 | 0.023249 | 0.07898 | 0.29369
-0.22 | 0.031858 | 0.10767 | 0.40293
-0.21 | 0.043535 | 0.14599 | 0.54731
-0.2 | 0.06113 | 0.19911 | 0.7494
-0.19 | 0.08346 | 0.26996 | 1.006
-0.18 | 0.11366 | 0.36725 | 1.3687
-0.17 | 0.15428 | 0.49805 | 1.8262
-0.16 | 0.2097 | 0.6716 | 2.4331
-0.15 | 0.28174 | 0.9001 | 3.2098
-0.14 | 0.38169 | 1.2009 | 4.2161
-0.13 | 0.51377 | 1.6039 | 5.4814
-0.12 | 0.6894 | 2.118 | 7.091
-0.11 | 0.923 | 2.7806 | 9.006
-0.1 | 1.226 | 3.6479 | 11.348
-0.09 | 1.6305 | 4.7142 | 14.088
-0.08 | 2.14 | 6.056 | 17.264
-0.07 | 2.7944 | 7.71 | 21.069
-0.06 | 3.6159 | 9.736 | 25.207
-0.05 | 4.6558 | 12.14 | 30.038
-0.04 | 5.858 | 15.049 | 35.205
-0.03 | 7.405 | 18.37 | 40.959
-0.02 | 9.221 | 22.244 | 47.222
-0.01 | 11.377 | 26.633 | 53.965
0 | 13.903 | 31.565 | 61.35
0.01 | 16.721 | 36.995 | 69.03
0.02 | 19.877 | 42.909 | 76.99
0.03 | 23.431 | 49.378 | 85.61
0.04 | 27.28 | 56.198 | 94.44
0.05 | 31.387 | 63.55 | 103.74
0.06 | 35.814 | 71.24 | 113.21
0.07 | 40.462 | 79.47 | 123.18
0.08 | 45.214 | 87.95 | 133.3
0.09 | 50.135 | 96.79 | 143.7
0.1 | 55.078 | 105.93 | 154.33
0.11 | 59.95 | 115.2 | 165.07
0.12 | 65.08 | 124.95 | 176.28
0.13 | 70.12 | 134.89 | 187.47
0.14 | 75.04 | 144.99 | 198.76
0.15 | 79.83 | 155.33 | 210.33
0.16 | 84.5 | 165.77 | 221.82
0.17 | 89.03 | 176.46 | 233.56
0.18 | 93.42 | 187.17 | 245.33
0.19 | 97.64 | 197.97 | 257.07
0.2 | 101.72 | 208.93 | 269.02
0.21 | 105.51 | 220.07 | 281.06
0.22 | 109.13 | 231.2 | 293.01
0.23 | 112.48 | 242.43 | 304.99
0.24 | 115.77 | 253.55 | 316.91
0.25 | 118.93 | 264.72 | 328.84
0.26 | 122.02 | 275.98 | 340.88
0.27 | 124.66 | 287.23 | 352.73
0.28 | 127.13 | 298.42 | 364.67
0.29 | 129.46 | 309.56 | 376.52
0.3 | 131.76 | 320.74 | 388.2
0.31 | 134.13 | 331.74 | 399.96
0.32 | 136.11 | 342.76 | 411.56
0.33 | 137.97 | 353.69 | 423.12
0.34 | 139.63 | 364.41 | 434.6
0.35 | 141.32 | 375.12 | 445.8
0.36 | 143.08 | 385.61 | 457.04
0.37 | 144.56 | 396.16 | 468.24
0.38 | 145.85 | 406.4 | 479.17
0.39 | 147.05 | 416.45 | 489.82
0.4 | 148.56 | 426.4 | 500.47
0.41 | 149.69 | 436.13 | 510.86
0.42 | 150.78 | 445.83 | 521.31
0.43 | 151.64 | 455.19 | 531.54
0.44 | 152.56 | 464.26 | 541.36
0.45 | 153.93 | 473.21 | 551.17
0.46 | 154.65 | 481.85 | 560.83
0.47 | 155.32 | 490.34 | 569.9
0.48 | 156.13 | 498.51 | 579
0.49 | 156.87 | 506.35 | 588
0.5 | 157.84 | 513.97 | 597

## Tranconductance (mS-mm)
VGS (V) | VDS = 0.100 V | VDS = 0.500 V | VDS = 0.900 V
-0.75 | -0.00356 | -0.01826 | -0.0549
-0.74 | -0.003375 | -0.01629 | -0.048
-0.73 | -0.00324 | -0.015405 | -0.04985
-0.72 | -0.003475 | -0.01374 | -0.05295
-0.71 | -0.00331 | -0.01298 | -0.0444
-0.7 | -0.00293 | -0.013365 | -0.0405
-0.69 | -0.00297 | -0.013225 | -0.04195
-0.68 | -0.0028435 | -0.01273 | -0.0392
-0.67 | -0.0025745 | -0.01105 | -0.03865
-0.66 | -0.0024875 | -0.010255 | -0.03915
-0.65 | -0.0024695 | -0.010405 | -0.0325
-0.64 | -0.0022055 | -0.010505 | -0.034
-0.63 | -0.001978 | -0.009555 | -0.04035
-0.62 | -0.0017835 | -0.0104 | -0.0361
-0.61 | -0.001656 | -0.010455 | -0.0298
-0.6 | -0.0016225 | -0.008715 | -0.03195
-0.59 | -0.0016515 | -0.00857 | -0.03265
-0.58 | -0.00179 | -0.0087 | -0.0292
-0.57 | -0.001698 | -0.00783 | -0.0271
-0.56 | -0.0014505 | -0.00772 | -0.0277
-0.55 | -0.0012745 | -0.007375 | -0.02715
-0.54 | -0.0011775 | -0.006455 | -0.02645
-0.53 | -0.001195 | -0.00655 | -0.02475
-0.52 | -0.0011985 | -0.00707 | -0.0232
-0.51 | -0.0009565 | -0.006465 | -0.02355
-0.5 | -0.0008945 | -0.00549 | -0.02115
-0.49 | -0.000903 | -0.004515 | -0.01985
-0.48 | -0.000786 | -0.00438 | -0.0204
-0.47 | -0.000622 | -0.004115 | -0.01835
-0.46 | -0.000516 | -0.003525 | -0.01305
-0.45 | -0.000364 | -0.002865 | -0.0104
-0.44 | 5.05e-05 | -0.001515 | -0.0119
-0.43 | 0.000436 | -0.000425 | -0.00675
-0.42 | 0.000831 | 0.001045 | 0.00065
-0.41 | 0.001437 | 0.003485 | 0.00895
-0.4 | 0.0022655 | 0.006455 | 0.0213
-0.39 | 0.0034315 | 0.010225 | 0.0333
-0.38 | 0.005 | 0.015225 | 0.04985
-0.37 | 0.0071855 | 0.022915 | 0.08025
-0.36 | 0.010088 | 0.034165 | 0.1182
-0.35 | 0.0165075 | 0.04905 | 0.1733
-0.34 | 0.0229305 | 0.06882 | 0.25275
-0.33 | 0.029315 | 0.09554 | 0.35765
-0.32 | 0.040215 | 0.141585 | 0.501
-0.31 | 0.056175 | 0.19634 | 0.71085
-0.3 | 0.078175 | 0.2633 | 1.0005
-0.29 | 0.107125 | 0.36555 | 1.39
-0.28 | 0.16171 | 0.50665 | 1.94595
-0.27 | 0.22256 | 0.69915 | 2.687
-0.26 | 0.29 | 0.95745 | 3.675
-0.25 | 0.39645 | 1.323 | 4.9885
-0.24 | 0.5434 | 1.90075 | 6.8665
-0.23 | 0.7446 | 2.56475 | 9.4645
-0.22 | 1.0143 | 3.3505 | 12.681
-0.21 | 1.4636 | 4.572 | 17.3235
-0.2 | 1.99625 | 6.1985 | 22.9345
-0.19 | 2.6265 | 8.407 | 30.965
-0.18 | 3.541 | 11.4045 | 41.01
-0.17 | 4.802 | 15.2175 | 53.22
-0.16 | 6.373 | 20.1025 | 69.18
-0.15 | 8.5995 | 26.465 | 89.15
-0.14 | 11.6015 | 35.19 | 113.58
-0.13 | 15.3855 | 45.855 | 143.745
-0.12 | 20.4615 | 58.835 | 176.23
-0.11 | 26.83 | 76.495 | 212.85
-0.1 | 35.375 | 96.68 | 254.1
-0.09 | 45.7 | 120.405 | 295.8
-0.08 | 58.195 | 149.79 | 349.05
-0.07 | 73.795 | 184 | 397.15
-0.06 | 93.07 | 221.5 | 448.45
-0.05 | 112.105 | 265.65 | 499.9
-0.04 | 137.46 | 311.5 | 546.05
-0.03 | 168.15 | 359.75 | 600.85
-0.02 | 198.6 | 413.15 | 650.3
-0.01 | 234.1 | 466.05 | 706.4
0 | 267.2 | 518.1 | 753.25
0.01 | 298.7 | 567.2 | 782
0.02 | 335.5 | 619.15 | 829
0.03 | 370.15 | 664.45 | 872.5
0.04 | 397.8 | 708.6 | 906.5
0.05 | 426.7 | 752.1 | 938.5
0.06 | 453.75 | 796 | 972
0.07 | 470 | 835.5 | 1004.5
0.08 | 483.65 | 866 | 1026
0.09 | 493.2 | 899 | 1051.5
0.1 | 490.75 | 920.5 | 1068.5
0.11 | 500.1 | 951 | 1097.5
0.12 | 508.5 | 984.5 | 1120
0.13 | 498 | 1002 | 1124
0.14 | 485.5 | 1022 | 1143
0.15 | 473 | 1039 | 1153
0.16 | 460 | 1056.5 | 1161.5
0.17 | 446 | 1070 | 1175.5
0.18 | 430.5 | 1075.5 | 1175.5
0.19 | 415 | 1088 | 1184.5
0.2 | 393.5 | 1105 | 1199.5
0.21 | 370.5 | 1113.5 | 1199.5
0.22 | 348.5 | 1118 | 1196.5
0.23 | 332 | 1117.5 | 1195
0.24 | 322.5 | 1114.5 | 1192.5
0.25 | 312.5 | 1121.5 | 1198.5
0.26 | 286.5 | 1125.5 | 1194.5
0.27 | 255.5 | 1122 | 1189.5
0.28 | 240 | 1116.5 | 1189.5
0.29 | 231.5 | 1116 | 1176.5
0.3 | 233.5 | 1109 | 1172
0.31 | 217.5 | 1101 | 1168
0.32 | 192 | 1097.5 | 1158
0.33 | 176 | 1082.5 | 1152
0.34 | 167.5 | 1071.5 | 1134
0.35 | 172.5 | 1060 | 1122
0.36 | 162 | 1052 | 1122
0.37 | 138.5 | 1039.5 | 1106.5
0.38 | 124.5 | 1014.5 | 1079
0.39 | 135.5 | 1000 | 1065
0.4 | 132 | 984 | 1052
0.41 | 111 | 971.5 | 1042
0.42 | 97.5 | 953 | 1034
0.43 | 89 | 921.5 | 1002.5
0.44 | 114.5 | 901 | 981.5
0.45 | 104.5 | 879.5 | 973.5
0.46 | 69.5 | 856.5 | 936.5
0.47 | 74 | 833 | 908.5
0.48 | 77.5 | 800.5 | 905
0.49 | 85.5 | 773 | 900
0.5 | 97 | 762 | 900