## IDS-VDS Characteristic (mA-mm)
VGS (V) | VDS = 0.100 V | VDS = 0.500 V | VDS = 0.900 V
-0.75 | 0.0006674 | 0.0036077 | 0.014268
-0.74 | 0.0006334 | 0.0034668 | 0.013788
-0.73 | 0.0005996 | 0.003336 | 0.013266
-0.72 | 0.0005675 | 0.0031649 | 0.012814
-0.71 | 0.0005391 | 0.0030444 | 0.012463
-0.7 | 0.0005101 | 0.0029257 | 0.011958
-0.69 | 0.00048603 | 0.0027859 | 0.011567
-0.68 | 0.00045816 | 0.0026661 | 0.011139
-0.67 | 0.00043461 | 0.0025654 | 0.010772
-0.66 | 0.0004108 | 0.002452 | 0.010319
-0.65 | 0.00038865 | 0.002355 | 0.00999
-0.64 | 0.00036723 | 0.0022529 | 0.009664
-0.63 | 0.00034808 | 0.0021561 | 0.00927
-0.62 | 0.00032973 | 0.0020542 | 0.008948
-0.61 | 0.00031338 | 0.0019635 | 0.008632
-0.6 | 0.0002971 | 0.0018855 | 0.008367
-0.59 | 0.00028245 | 0.0018017 | 0.008055
-0.58 | 0.00026795 | 0.0017169 | 0.00776
-0.57 | 0.00025172 | 0.0016446 | 0.0075
-0.56 | 0.00024034 | 0.0015717 | 0.007248
-0.55 | 0.00022683 | 0.0015057 | 0.006941
-0.54 | 0.00021608 | 0.0014348 | 0.006698
-0.53 | 0.0002047 | 0.0013821 | 0.006474
-0.52 | 0.00019395 | 0.0013198 | 0.006228
-0.51 | 0.00018405 | 0.0012558 | 0.005991
-0.5 | 0.00017384 | 0.0011985 | 0.005793
-0.49 | 0.00016593 | 0.0011524 | 0.005546
-0.48 | 0.0001605 | 0.0011134 | 0.0054
-0.47 | 0.00015334 | 0.0010716 | 0.005208
-0.46 | 0.00014854 | 0.0010406 | 0.005081
-0.45 | 0.00014675 | 0.0010045 | 0.004905
-0.44 | 0.00014405 | 0.0009941 | 0.0048137
-0.43 | 0.00014612 | 0.0009813 | 0.0047522
-0.42 | 0.00015265 | 0.0009825 | 0.0047445
-0.41 | 0.00016395 | 0.0010089 | 0.0047748
-0.4 | 0.00018233 | 0.001052 | 0.0048833
-0.39 | 0.0002103 | 0.0011338 | 0.005148
-0.38 | 0.00025203 | 0.0012605 | 0.0055479
-0.37 | 0.0003122 | 0.0014525 | 0.006274
-0.36 | 0.00039614 | 0.0017279 | 0.007196
-0.35 | 0.00051587 | 0.0021329 | 0.008575
-0.34 | 0.0007289 | 0.0026885 | 0.010658
-0.33 | 0.0009748 | 0.0034818 | 0.013511
-0.32 | 0.0013169 | 0.0045933 | 0.017658
-0.31 | 0.0017883 | 0.00633 | 0.023486
-0.3 | 0.0024524 | 0.008521 | 0.031641
-0.29 | 0.0033628 | 0.011536 | 0.043156
-0.28 | 0.0046219 | 0.015785 | 0.05938
-0.27 | 0.006651 | 0.021706 | 0.08108
-0.26 | 0.009133 | 0.029823 | 0.11178
-0.25 | 0.012512 | 0.040799 | 0.15416
-0.24 | 0.017163 | 0.056115 | 0.21063
-0.23 | 0.023546 | 0.07838 | 0.29078
-0.22 | 0.0322 | 0.10703 | 0.39477
-0.21 | 0.043985 | 0.14478 | 0.54235
-0.2 | 0.06154 | 0.19787 | 0.7357
-0.19 | 0.08411 | 0.2698 | 0.9983
-0.18 | 0.11458 | 0.36771 | 1.3473
-0.17 | 0.1556 | 0.49444 | 1.8164
-0.16 | 0.21108 | 0.6698 | 2.4013
-0.15 | 0.28486 | 0.8977 | 3.1912
-0.14 | 0.38484 | 1.1951 | 4.1716
-0.13 | 0.51797 | 1.5929 | 5.4347
-0.12 | 0.6932 | 2.1077 | 7.002
-0.11 | 0.9265 | 2.7667 | 8.949
-0.1 | 1.2322 | 3.6311 | 11.244
-0.09 | 1.6338 | 4.7084 | 14.023
-0.08 | 2.1473 | 6.052 | 17.262
-0.07 | 2.803 | 7.711 | 20.934
-0.06 | 3.6274 | 9.73 | 25.177
-0.05 | 4.6739 | 12.13 | 29.984
-0.04 | 5.876 | 15.088 | 35.225
-0.03 | 7.441 | 18.414 | 41.067
-0.02 | 9.286 | 22.287 | 47.298
-0.01 | 11.438 | 26.76 | 54.153
0 | 13.968 | 31.724 | 61.59
0.01 | 16.856 | 37.137 | 69.42
0.02 | 20.047 | 43.104 | 77.57
0.03 | 23.636 | 49.733 | 86.37
0.04 | 27.519 | 56.567 | 95.21
0.05 | 31.657 | 64.07 | 104.65
0.06 | 36.15 | 71.8 | 114.38
0.07 | 40.906 | 80.25 | 124.46
0.08 | 45.788 | 88.91 | 134.68
0.09 | 50.796 | 97.79 | 145.35
0.1 | 55.804 | 107.17 | 156.15
0.11 | 60.71 | 116.57 | 167.21
0.12 | 65.82 | 126.5 | 178.59
0.13 | 70.97 | 136.57 | 189.76
0.14 | 76.06 | 146.91 | 201.44
0.15 | 81.07 | 157.31 | 213.09
0.16 | 85.87 | 168.01 | 225.04
0.17 | 90.44 | 178.8 | 236.97
0.18 | 94.68 | 189.72 | 248.71
0.19 | 98.94 | 200.8 | 260.88
0.2 | 103.08 | 211.82 | 272.99
0.21 | 107.36 | 223.3 | 285.32
0.22 | 111 | 234.56 | 297.37
0.23 | 114.37 | 245.88 | 309.52
0.24 | 117.53 | 257.38 | 321.68
0.25 | 120.62 | 268.74 | 333.93
0.26 | 123.83 | 280.25 | 346.07
0.27 | 126.75 | 291.69 | 358.09
0.28 | 129.45 | 302.98 | 370.19
0.29 | 131.86 | 314.29 | 382.15
0.3 | 133.92 | 325.65 | 394.23
0.31 | 136.21 | 336.9 | 406.13
0.32 | 138.39 | 348.1 | 417.75
0.33 | 140.59 | 359.18 | 429.54
0.34 | 142.36 | 369.98 | 441.08
0.35 | 143.82 | 380.82 | 452.53
0.36 | 145.37 | 391.58 | 463.71
0.37 | 147.3 | 402.34 | 475.05
0.38 | 148.8 | 412.69 | 486.03
0.39 | 149.83 | 422.75 | 496.93
0.4 | 151.12 | 432.85 | 507.62
0.41 | 152.36 | 442.83 | 518.01
0.42 | 153.77 | 452.51 | 528.56
0.43 | 154.8 | 461.98 | 538.72
0.44 | 155.32 | 471.02 | 548.7
0.45 | 156.56 | 480.06 | 558.55
0.46 | 157.65 | 488.94 | 568.07
0.47 | 158.63 | 497.41 | 577
0.48 | 159.16 | 505.48 | 586.4
0.49 | 159.86 | 513.38 | 595.4
0.5 | 160.89 | 521.2 | 604.1

## Tranconductance (mS-mm)
VGS (V) | VDS = 0.100 V | VDS = 0.500 V | VDS = 0.900 V
-0.75 | -0.0034 | -0.01409 | -0.048
-0.74 | -0.00339 | -0.013585 | -0.0501
-0.73 | -0.003295 | -0.015095 | -0.0487
-0.72 | -0.003025 | -0.01458 | -0.04015
-0.71 | -0.00287 | -0.01196 | -0.0428
-0.7 | -0.0026535 | -0.012925 | -0.0448
-0.69 | -0.002597 | -0.01298 | -0.04095
-0.68 | -0.002571 | -0.011025 | -0.03975
-0.67 | -0.002368 | -0.010705 | -0.041
-0.66 | -0.002298 | -0.01052 | -0.0391
-0.65 | -0.0021785 | -0.009955 | -0.03275
-0.64 | -0.0020285 | -0.009945 | -0.036
-0.63 | -0.001875 | -0.009935 | -0.0358
-0.62 | -0.001735 | -0.00963 | -0.0319
-0.61 | -0.0016315 | -0.008435 | -0.02905
-0.6 | -0.0015465 | -0.00809 | -0.02885
-0.59 | -0.0014575 | -0.00843 | -0.03035
-0.58 | -0.0015365 | -0.007855 | -0.02775
-0.57 | -0.0013805 | -0.00726 | -0.0256
-0.56 | -0.0012445 | -0.006945 | -0.02795
-0.55 | -0.001213 | -0.006845 | -0.0275
-0.54 | -0.0011065 | -0.00618 | -0.02335
-0.53 | -0.0011065 | -0.00575 | -0.0235
-0.52 | -0.0010325 | -0.006315 | -0.02415
-0.51 | -0.0010055 | -0.006065 | -0.02175
-0.5 | -0.000906 | -0.00517 | -0.02225
-0.49 | -0.000667 | -0.004255 | -0.01965
-0.48 | -0.0006295 | -0.00404 | -0.0169
-0.47 | -0.000598 | -0.00364 | -0.01595
-0.46 | -0.0003295 | -0.003355 | -0.01515
-0.45 | -0.0002245 | -0.002325 | -0.013365
-0.44 | -3.15e-05 | -0.00116 | -0.00764
-0.43 | 0.00043 | -0.00058 | -0.00346
-0.42 | 0.0008915 | 0.00138 | 0.00113
-0.41 | 0.001484 | 0.003475 | 0.00694
-0.4 | 0.0023175 | 0.006245 | 0.01866
-0.39 | 0.003485 | 0.010425 | 0.03323
-0.38 | 0.005095 | 0.015935 | 0.0563
-0.37 | 0.0072055 | 0.02337 | 0.082405
-0.36 | 0.0101835 | 0.03402 | 0.11505
-0.35 | 0.016638 | 0.04803 | 0.1731
-0.34 | 0.0229465 | 0.067445 | 0.2468
-0.33 | 0.0294 | 0.09524 | 0.35
-0.32 | 0.040675 | 0.14241 | 0.49875
-0.31 | 0.056775 | 0.196385 | 0.69915
-0.3 | 0.078725 | 0.2603 | 0.9835
-0.29 | 0.108475 | 0.3632 | 1.38695
-0.28 | 0.16441 | 0.5085 | 1.8962
-0.27 | 0.225555 | 0.7019 | 2.62
-0.26 | 0.29305 | 0.95465 | 3.654
-0.25 | 0.4015 | 1.3146 | 4.9425
-0.24 | 0.5517 | 1.87905 | 6.831
-0.23 | 0.75185 | 2.54575 | 9.207
-0.22 | 1.02195 | 3.32 | 12.5785
-0.21 | 1.467 | 4.542 | 17.0465
-0.2 | 2.00625 | 6.251 | 22.7975
-0.19 | 2.652 | 8.492 | 30.58
-0.18 | 3.5745 | 11.232 | 40.905
-0.17 | 4.825 | 15.1045 | 52.7
-0.16 | 6.463 | 20.163 | 68.74
-0.15 | 8.688 | 26.265 | 88.515
-0.14 | 11.6555 | 34.76 | 112.175
-0.13 | 15.418 | 45.63 | 141.52
-0.12 | 20.4265 | 58.69 | 175.715
-0.11 | 26.95 | 76.17 | 212.1
-0.1 | 35.365 | 97.085 | 253.7
-0.09 | 45.755 | 121.045 | 300.9
-0.08 | 58.46 | 150.13 | 345.55
-0.07 | 74.005 | 183.9 | 395.75
-0.06 | 93.545 | 220.95 | 452.5
-0.05 | 112.43 | 267.9 | 502.4
-0.04 | 138.355 | 314.2 | 554.15
-0.03 | 170.5 | 359.95 | 603.65
-0.02 | 199.85 | 417.3 | 654.3
-0.01 | 234.1 | 471.85 | 714.6
0 | 270.9 | 518.85 | 763.35
0.01 | 303.95 | 569 | 799
0.02 | 339 | 629.8 | 847.5
0.03 | 373.6 | 673.15 | 882
0.04 | 401.05 | 716.85 | 914
0.05 | 431.55 | 761.65 | 958.5
0.06 | 462.45 | 809 | 990.5
0.07 | 481.9 | 855.5 | 1015
0.08 | 494.5 | 877 | 1044.5
0.09 | 500.8 | 913 | 1073.5
0.1 | 495.7 | 939 | 1093
0.11 | 500.8 | 966.5 | 1122
0.12 | 513 | 1000 | 1127.5
0.13 | 512 | 1020.5 | 1142.5
0.14 | 505 | 1037 | 1166.5
0.15 | 490.5 | 1055 | 1180
0.16 | 468.5 | 1074.5 | 1194
0.17 | 440.5 | 1085.5 | 1183.5
0.18 | 425 | 1100 | 1195.5
0.19 | 420 | 1105 | 1214
0.2 | 421 | 1125 | 1222
0.21 | 396 | 1137 | 1219
0.22 | 350.5 | 1129 | 1210
0.23 | 326.5 | 1141 | 1215.5
0.24 | 312.5 | 1143 | 1220.5
0.25 | 315 | 1143.5 | 1219.5
0.26 | 306.5 | 1147.5 | 1208
0.27 | 281 | 1136.5 | 1206
0.28 | 255.5 | 1130 | 1203
0.29 | 223.5 | 1133.5 | 1202
0.3 | 217.5 | 1130.5 | 1199
0.31 | 223.5 | 1122.5 | 1176
0.32 | 219 | 1114 | 1170.5
0.33 | 198.5 | 1094 | 1166.5
0.34 | 161.5 | 1082 | 1149.5
0.35 | 150.5 | 1080 | 1131.5
0.36 | 174 | 1076 | 1126
0.37 | 171.5 | 1055.5 | 1116
0.38 | 126.5 | 1020.5 | 1094
0.39 | 116 | 1008 | 1079.5
0.4 | 126.5 | 1004 | 1054
0.41 | 132.5 | 983 | 1047
0.42 | 122 | 957.5 | 1035.5
0.43 | 77.5 | 925.5 | 1007
0.44 | 88 | 904 | 991.5
0.45 | 116.5 | 896 | 968.5
0.46 | 103.5 | 867.5 | 922.5
0.47 | 75.5 | 827 | 916.5
0.48 | 61.5 | 798.5 | 920
0.49 | 86.5 | 786 | 885
0.5 | 103 | 782 | 870