## IDS-VDS Characteristic (mA-mm)
VGS (V) | VDS = 0.100 V | VDS = 0.500 V | VDS = 0.900 V
-0.75 | 0.0007084 | 0.0038319 | 0.015054
-0.74 | 0.0006694 | 0.003669 | 0.014562
-0.73 | 0.0006384 | 0.0035295 | 0.014074
-0.72 | 0.0006033 | 0.0033839 | 0.013616
-0.71 | 0.0005724 | 0.0032416 | 0.01311
-0.7 | 0.0005415 | 0.0031189 | 0.012672
-0.69 | 0.0005161 | 0.0029622 | 0.012228
-0.68 | 0.00048947 | 0.0028526 | 0.011754
-0.67 | 0.0004629 | 0.0027233 | 0.011307
-0.66 | 0.00043574 | 0.0026012 | 0.010934
-0.65 | 0.00041259 | 0.0024831 | 0.010523
-0.64 | 0.0003918 | 0.002393 | 0.010168
-0.63 | 0.00037186 | 0.0022838 | 0.009805
-0.62 | 0.00035491 | 0.0021893 | 0.009434
-0.61 | 0.0003317 | 0.0020927 | 0.009149
-0.6 | 0.00031883 | 0.0020066 | 0.00884
-0.59 | 0.00030016 | 0.001915 | 0.008507
-0.58 | 0.00028515 | 0.0018274 | 0.008198
-0.57 | 0.00026815 | 0.0017562 | 0.007947
-0.56 | 0.00025275 | 0.0016779 | 0.007635
-0.55 | 0.00024075 | 0.0016078 | 0.007383
-0.54 | 0.00022672 | 0.0015308 | 0.007065
-0.53 | 0.00021361 | 0.0014546 | 0.006798
-0.52 | 0.00020306 | 0.0013976 | 0.006543
-0.51 | 0.00019269 | 0.001344 | 0.006333
-0.5 | 0.00018269 | 0.0012799 | 0.006087
-0.49 | 0.00017391 | 0.0012328 | 0.00585
-0.48 | 0.00016788 | 0.0011873 | 0.005687
-0.47 | 0.00016008 | 0.0011435 | 0.00549
-0.46 | 0.00015516 | 0.0010992 | 0.005314
-0.45 | 0.00015139 | 0.0010606 | 0.005151
-0.44 | 0.00014863 | 0.0010461 | 0.005068
-0.43 | 0.00015079 | 0.0010313 | 0.0050069
-0.42 | 0.00015645 | 0.0010314 | 0.0049579
-0.41 | 0.00016728 | 0.0010463 | 0.0049827
-0.4 | 0.00018485 | 0.0010896 | 0.0050786
-0.39 | 0.00021277 | 0.0011649 | 0.0053131
-0.38 | 0.00025249 | 0.0012863 | 0.0056733
-0.37 | 0.00031067 | 0.0014699 | 0.006371
-0.36 | 0.00039332 | 0.0017378 | 0.007294
-0.35 | 0.00050946 | 0.00212 | 0.008599
-0.34 | 0.0007185 | 0.0026653 | 0.010574
-0.33 | 0.0009554 | 0.0034401 | 0.013383
-0.32 | 0.0012938 | 0.0045254 | 0.01743
-0.31 | 0.0017532 | 0.006195 | 0.023114
-0.3 | 0.0024036 | 0.008311 | 0.031183
-0.29 | 0.0032854 | 0.011298 | 0.04257
-0.28 | 0.0045116 | 0.015401 | 0.05834
-0.27 | 0.006497 | 0.021098 | 0.08
-0.26 | 0.008948 | 0.029112 | 0.10973
-0.25 | 0.012236 | 0.040084 | 0.15095
-0.24 | 0.016788 | 0.055121 | 0.20839
-0.23 | 0.023049 | 0.07693 | 0.28523
-0.22 | 0.031538 | 0.10502 | 0.39077
-0.21 | 0.043178 | 0.14314 | 0.53365
-0.2 | 0.06073 | 0.19557 | 0.7286
-0.19 | 0.08263 | 0.26449 | 0.9827
-0.18 | 0.11253 | 0.36083 | 1.3326
-0.17 | 0.15326 | 0.48776 | 1.7878
-0.16 | 0.20768 | 0.6592 | 2.3758
-0.15 | 0.28051 | 0.8833 | 3.1467
-0.14 | 0.37983 | 1.1823 | 4.1393
-0.13 | 0.5091 | 1.5715 | 5.3945
-0.12 | 0.6855 | 2.0769 | 6.956
-0.11 | 0.9112 | 2.7219 | 8.865
-0.1 | 1.2168 | 3.5731 | 11.189
-0.09 | 1.6108 | 4.6367 | 13.933
-0.08 | 2.1192 | 5.99 | 17.073
-0.07 | 2.7697 | 7.622 | 20.829
-0.06 | 3.5816 | 9.617 | 25.002
-0.05 | 4.6163 | 12.045 | 29.764
-0.04 | 5.826 | 14.925 | 35.009
-0.03 | 7.367 | 18.246 | 40.713
-0.02 | 9.151 | 22.095 | 46.989
-0.01 | 11.338 | 26.481 | 53.822
0 | 13.857 | 31.398 | 61.19
0.01 | 16.717 | 36.911 | 68.86
0.02 | 19.871 | 42.764 | 77.04
0.03 | 23.451 | 49.354 | 85.63
0.04 | 27.333 | 56.239 | 94.54
0.05 | 31.486 | 63.55 | 103.9
0.06 | 35.924 | 71.43 | 113.6
0.07 | 40.591 | 79.68 | 123.54
0.08 | 45.421 | 88.18 | 133.83
0.09 | 50.362 | 96.99 | 144.22
0.1 | 55.393 | 106.23 | 154.96
0.11 | 60.27 | 115.75 | 166.01
0.12 | 65.42 | 125.57 | 177
0.13 | 70.49 | 135.44 | 188.41
0.14 | 75.5 | 145.66 | 199.87
0.15 | 80.35 | 156.1 | 211.4
0.16 | 85.09 | 166.69 | 223.3
0.17 | 89.65 | 177.48 | 234.9
0.18 | 93.96 | 188.14 | 246.84
0.19 | 98.23 | 199.19 | 258.79
0.2 | 102.31 | 210.27 | 270.73
0.21 | 106.23 | 221.53 | 282.81
0.22 | 109.9 | 232.68 | 294.89
0.23 | 113.36 | 243.91 | 306.98
0.24 | 116.55 | 255.19 | 319.08
0.25 | 119.76 | 266.54 | 331.25
0.26 | 122.66 | 277.9 | 343.08
0.27 | 125.47 | 289.08 | 355.17
0.28 | 128.19 | 300.45 | 367.08
0.29 | 130.49 | 311.67 | 379.08
0.3 | 132.68 | 322.95 | 391.04
0.31 | 134.94 | 334.19 | 402.66
0.32 | 136.94 | 345.04 | 414.49
0.33 | 139.08 | 356.12 | 426.03
0.34 | 140.69 | 366.99 | 437.56
0.35 | 142.23 | 377.75 | 448.9
0.36 | 143.9 | 388.3 | 460.13
0.37 | 145.68 | 398.88 | 471.27
0.38 | 147.01 | 409.17 | 482.27
0.39 | 148.21 | 419.32 | 493.12
0.4 | 149.46 | 429.27 | 503.59
0.41 | 150.73 | 439.01 | 514.19
0.42 | 152.02 | 448.77 | 524.63
0.43 | 152.88 | 458.14 | 534.78
0.44 | 153.72 | 467.31 | 544.83
0.45 | 154.8 | 476.24 | 554.45
0.46 | 155.64 | 484.96 | 564.14
0.47 | 156.74 | 493.41 | 573.5
0.48 | 157.23 | 501.59 | 582.4
0.49 | 158.09 | 509.42 | 591.1
0.5 | 158.91 | 517.14 | 600.1

## Tranconductance (mS-mm)
VGS (V) | VDS = 0.100 V | VDS = 0.500 V | VDS = 0.900 V
-0.75 | -0.0039 | -0.01629 | -0.0492
-0.74 | -0.0035 | -0.01512 | -0.049
-0.73 | -0.003305 | -0.014255 | -0.0473
-0.72 | -0.0033 | -0.014395 | -0.0482
-0.71 | -0.00309 | -0.01325 | -0.0472
-0.7 | -0.002815 | -0.01397 | -0.0441
-0.69 | -0.0026015 | -0.013315 | -0.0459
-0.68 | -0.00266 | -0.011945 | -0.04605
-0.67 | -0.0026865 | -0.01257 | -0.041
-0.66 | -0.0025155 | -0.01201 | -0.0392
-0.65 | -0.002197 | -0.01041 | -0.0383
-0.64 | -0.0020365 | -0.009965 | -0.0359
-0.63 | -0.0018445 | -0.010185 | -0.0367
-0.62 | -0.002008 | -0.009555 | -0.0328
-0.61 | -0.001804 | -0.009135 | -0.0297
-0.6 | -0.001577 | -0.008885 | -0.0321
-0.59 | -0.001684 | -0.00896 | -0.0321
-0.58 | -0.0016005 | -0.00794 | -0.028
-0.57 | -0.00162 | -0.007475 | -0.02815
-0.56 | -0.00137 | -0.00742 | -0.0282
-0.55 | -0.0013015 | -0.007355 | -0.0285
-0.54 | -0.001357 | -0.00766 | -0.02925
-0.53 | -0.001183 | -0.00666 | -0.0261
-0.52 | -0.001046 | -0.00553 | -0.02325
-0.51 | -0.0010185 | -0.005885 | -0.0228
-0.5 | -0.000939 | -0.00556 | -0.02415
-0.49 | -0.0007405 | -0.00463 | -0.02
-0.48 | -0.0006915 | -0.004465 | -0.018
-0.47 | -0.000636 | -0.004405 | -0.01865
-0.46 | -0.0004345 | -0.004145 | -0.01695
-0.45 | -0.0003265 | -0.002655 | -0.0123
-0.44 | -3e-05 | -0.001465 | -0.007205
-0.43 | 0.000391 | -0.000735 | -0.005505
-0.42 | 0.0008245 | 0.00075 | -0.00121
-0.41 | 0.00142 | 0.00291 | 0.006035
-0.4 | 0.0022745 | 0.00593 | 0.01652
-0.39 | 0.003382 | 0.009835 | 0.029735
-0.38 | 0.004895 | 0.01525 | 0.052895
-0.37 | 0.0070415 | 0.022575 | 0.081035
-0.36 | 0.0099395 | 0.032505 | 0.1114
-0.35 | 0.016259 | 0.046375 | 0.164
-0.34 | 0.022297 | 0.066005 | 0.2392
-0.33 | 0.028765 | 0.093005 | 0.3428
-0.32 | 0.03989 | 0.137745 | 0.48655
-0.31 | 0.05549 | 0.18928 | 0.68765
-0.3 | 0.07661 | 0.25515 | 0.9728
-0.29 | 0.1054 | 0.3545 | 1.35785
-0.28 | 0.16058 | 0.49 | 1.8715
-0.27 | 0.22182 | 0.68555 | 2.5695
-0.26 | 0.28695 | 0.9493 | 3.5475
-0.25 | 0.392 | 1.30045 | 4.933
-0.24 | 0.54065 | 1.8423 | 6.714
-0.23 | 0.7375 | 2.49495 | 9.119
-0.22 | 1.00645 | 3.3105 | 12.421
-0.21 | 1.4596 | 4.5275 | 16.8915
-0.2 | 1.9726 | 6.0675 | 22.4525
-0.19 | 2.59 | 8.263 | 30.2
-0.18 | 3.5315 | 11.1635 | 40.255
-0.17 | 4.7575 | 14.9185 | 52.16
-0.16 | 6.3625 | 19.777 | 67.945
-0.15 | 8.6075 | 26.155 | 88.175
-0.14 | 11.4295 | 34.41 | 112.39
-0.13 | 15.2835 | 44.73 | 140.835
-0.12 | 20.105 | 57.52 | 173.525
-0.11 | 26.565 | 74.81 | 211.65
-0.1 | 34.98 | 95.74 | 253.4
-0.09 | 45.12 | 120.845 | 294.2
-0.08 | 57.945 | 149.265 | 344.8
-0.07 | 73.12 | 181.35 | 396.45
-0.06 | 92.33 | 221.15 | 446.75
-0.05 | 112.22 | 265.4 | 500.35
-0.04 | 137.535 | 310.05 | 547.45
-0.03 | 166.25 | 358.5 | 599
-0.02 | 198.55 | 411.75 | 655.45
-0.01 | 235.3 | 465.15 | 710.05
0 | 268.95 | 521.5 | 751.9
0.01 | 300.7 | 568.3 | 792.5
0.02 | 336.7 | 622.15 | 838.5
0.03 | 373.1 | 673.75 | 875
0.04 | 401.75 | 709.8 | 913.5
0.05 | 429.55 | 759.55 | 953
0.06 | 455.25 | 806.5 | 982
0.07 | 474.85 | 837.5 | 1011.5
0.08 | 488.55 | 865.5 | 1034
0.09 | 498.6 | 902.5 | 1056.5
0.1 | 495.4 | 938 | 1089.5
0.11 | 501.35 | 967 | 1102
0.12 | 511 | 984.5 | 1120
0.13 | 504 | 1004.5 | 1143.5
0.14 | 493 | 1033 | 1149.5
0.15 | 479.5 | 1051.5 | 1171.5
0.16 | 465 | 1069 | 1175
0.17 | 443.5 | 1072.5 | 1177
0.18 | 429 | 1085.5 | 1194.5
0.19 | 417.5 | 1106.5 | 1194.5
0.2 | 400 | 1117 | 1201
0.21 | 379.5 | 1120.5 | 1208
0.22 | 356.5 | 1119 | 1208.5
0.23 | 332.5 | 1125.5 | 1209.5
0.24 | 320 | 1131.5 | 1213.5
0.25 | 305.5 | 1135.5 | 1200
0.26 | 285.5 | 1127 | 1196
0.27 | 276.5 | 1127.5 | 1200
0.28 | 251 | 1129.5 | 1195.5
0.29 | 224.5 | 1125 | 1198
0.3 | 222.5 | 1126 | 1179
0.31 | 213 | 1104.5 | 1172.5
0.32 | 207 | 1096.5 | 1168.5
0.33 | 187.5 | 1097.5 | 1153.5
0.34 | 157.5 | 1081.5 | 1143.5
0.35 | 160.5 | 1065.5 | 1128.5
0.36 | 172.5 | 1056.5 | 1118.5
0.37 | 155.5 | 1043.5 | 1107
0.38 | 126.5 | 1022 | 1092.5
0.39 | 122.5 | 1005 | 1066
0.4 | 126 | 984.5 | 1053.5
0.41 | 128 | 975 | 1052
0.42 | 107.5 | 956.5 | 1029.5
0.43 | 85 | 927 | 1010
0.44 | 96 | 905 | 983.5
0.45 | 96 | 882.5 | 965.5
0.46 | 97 | 858.5 | 952.5
0.47 | 79.5 | 831.5 | 913
0.48 | 67.5 | 800.5 | 880
0.49 | 84 | 777.5 | 885
0.5 | 82 | 772 | 900