## IDS-VDS Characteristic (mA-mm)
VGS (V) | VDS = 0.100 V | VDS = 0.500 V | VDS = 0.900 V
-0.75 | 0.0006332 | 0.0030558 | 0.011388
-0.74 | 0.0006016 | 0.0029492 | 0.010942
-0.73 | 0.0005705 | 0.0028642 | 0.010603
-0.72 | 0.0005422 | 0.0027323 | 0.010259
-0.71 | 0.0005136 | 0.0026175 | 0.00989
-0.7 | 0.00048456 | 0.0025357 | 0.00962
-0.69 | 0.00046198 | 0.0024206 | 0.00927
-0.68 | 0.00043888 | 0.0023298 | 0.008992
-0.67 | 0.00041752 | 0.0022301 | 0.008693
-0.66 | 0.00039813 | 0.0021312 | 0.008341
-0.65 | 0.00037931 | 0.0020334 | 0.008076
-0.64 | 0.00035878 | 0.0019624 | 0.00779
-0.63 | 0.00033898 | 0.0018743 | 0.007558
-0.62 | 0.00032395 | 0.0018023 | 0.00729
-0.61 | 0.00030833 | 0.0017297 | 0.00705
-0.6 | 0.00029179 | 0.0016658 | 0.006798
-0.59 | 0.00028035 | 0.0015896 | 0.006603
-0.58 | 0.00026527 | 0.0015337 | 0.006339
-0.57 | 0.00025086 | 0.0014598 | 0.006116
-0.56 | 0.0002382 | 0.001408 | 0.005917
-0.55 | 0.00022649 | 0.001357 | 0.005732
-0.54 | 0.00021526 | 0.0012826 | 0.005516
-0.53 | 0.00020495 | 0.0012372 | 0.005315
-0.52 | 0.00019444 | 0.0011903 | 0.005146
-0.51 | 0.00018375 | 0.0011306 | 0.0049878
-0.5 | 0.00017809 | 0.0010966 | 0.0048067
-0.49 | 0.00017024 | 0.0010518 | 0.0046287
-0.48 | 0.00016214 | 0.0010142 | 0.0045208
-0.47 | 0.00015762 | 0.0009879 | 0.0043697
-0.46 | 0.00015293 | 0.0009626 | 0.0042445
-0.45 | 0.00014992 | 0.0009355 | 0.0041655
-0.44 | 0.00015037 | 0.0009259 | 0.004105
-0.43 | 0.00015328 | 0.0009272 | 0.0040824
-0.42 | 0.00015924 | 0.0009386 | 0.0041024
-0.41 | 0.00017257 | 0.0009698 | 0.0042009
-0.4 | 0.00019288 | 0.0010264 | 0.0043817
-0.39 | 0.00022363 | 0.0011286 | 0.0046917
-0.38 | 0.00026773 | 0.0012681 | 0.0051713
-0.37 | 0.00033126 | 0.0014824 | 0.005959
-0.36 | 0.00042083 | 0.0017847 | 0.007029
-0.35 | 0.00054807 | 0.0022074 | 0.008557
-0.34 | 0.0007721 | 0.0028281 | 0.010815
-0.33 | 0.0010349 | 0.0036854 | 0.013932
-0.32 | 0.0013969 | 0.0048979 | 0.018441
-0.31 | 0.0018981 | 0.006727 | 0.024772
-0.3 | 0.0025874 | 0.009087 | 0.033625
-0.29 | 0.0035394 | 0.012339 | 0.045814
-0.28 | 0.0048477 | 0.016853 | 0.06333
-0.27 | 0.006992 | 0.023152 | 0.08711
-0.26 | 0.009532 | 0.031827 | 0.11975
-0.25 | 0.013049 | 0.043683 | 0.16351
-0.24 | 0.017833 | 0.061 | 0.22533
-0.23 | 0.024451 | 0.08342 | 0.3103
-0.22 | 0.033492 | 0.11358 | 0.42108
-0.21 | 0.045677 | 0.15541 | 0.5753
-0.2 | 0.06407 | 0.21053 | 0.7776
-0.19 | 0.08681 | 0.28575 | 1.0519
-0.18 | 0.11849 | 0.38737 | 1.4166
-0.17 | 0.16065 | 0.52334 | 1.8977
-0.16 | 0.21708 | 0.7021 | 2.525
-0.15 | 0.2934 | 0.9405 | 3.3339
-0.14 | 0.3945 | 1.2581 | 4.3827
-0.13 | 0.52918 | 1.6633 | 5.6524
-0.12 | 0.7099 | 2.1971 | 7.294
-0.11 | 0.9478 | 2.888 | 9.284
-0.1 | 1.2589 | 3.7562 | 11.664
-0.09 | 1.6677 | 4.8863 | 14.461
-0.08 | 2.1847 | 6.255 | 17.795
-0.07 | 2.8472 | 7.946 | 21.563
-0.06 | 3.685 | 10.001 | 25.93
-0.05 | 4.7273 | 12.532 | 30.754
-0.04 | 5.968 | 15.396 | 36.098
-0.03 | 7.513 | 18.859 | 41.964
-0.02 | 9.368 | 22.766 | 48.329
-0.01 | 11.552 | 27.228 | 55.305
0 | 14.095 | 32.228 | 62.87
0.01 | 16.969 | 37.751 | 70.6
0.02 | 20.164 | 43.753 | 78.83
0.03 | 23.799 | 50.385 | 87.55
0.04 | 27.681 | 57.32 | 96.56
0.05 | 31.845 | 64.71 | 106.03
0.06 | 36.253 | 72.61 | 115.7
0.07 | 41.019 | 81.05 | 125.85
0.08 | 45.893 | 89.53 | 136.23
0.09 | 50.906 | 98.56 | 146.87
0.1 | 55.978 | 107.84 | 157.71
0.11 | 60.94 | 117.37 | 168.7
0.12 | 66.2 | 127.37 | 180.12
0.13 | 71.24 | 137.29 | 191.52
0.14 | 76.16 | 147.69 | 203.11
0.15 | 80.98 | 158.07 | 214.64
0.16 | 85.87 | 168.81 | 226.6
0.17 | 90.58 | 179.46 | 238.49
0.18 | 95.15 | 190.42 | 250.39
0.19 | 99.36 | 201.46 | 262.53
0.2 | 103.39 | 212.64 | 274.42
0.21 | 107.08 | 224 | 286.77
0.22 | 110.93 | 235.14 | 298.87
0.23 | 114.58 | 246.52 | 311.01
0.24 | 118.12 | 257.9 | 323.22
0.25 | 121.14 | 269.4 | 335.36
0.26 | 124.03 | 280.84 | 347.51
0.27 | 126.69 | 292.1 | 359.59
0.28 | 129.34 | 303.51 | 371.67
0.29 | 131.96 | 314.79 | 383.45
0.3 | 134.52 | 326.19 | 395.52
0.31 | 136.43 | 337.3 | 407.31
0.32 | 138.51 | 348.45 | 419.04
0.33 | 140.33 | 359.58 | 430.78
0.34 | 142.4 | 370.42 | 442.1
0.35 | 144.19 | 381.28 | 453.61
0.36 | 145.74 | 391.81 | 464.89
0.37 | 146.93 | 402.62 | 476.21
0.38 | 148.5 | 412.98 | 487.22
0.39 | 150.17 | 423.07 | 497.88
0.4 | 151.42 | 433.1 | 508.59
0.41 | 152.4 | 442.87 | 519.11
0.42 | 153.34 | 452.75 | 529.55
0.43 | 154.69 | 462.12 | 539.65
0.44 | 155.93 | 471.28 | 549.58
0.45 | 156.55 | 480.13 | 559.36
0.46 | 157.43 | 488.95 | 569.02
0.47 | 158.25 | 497.46 | 578.2
0.48 | 159.31 | 505.57 | 587.2
0.49 | 160.2 | 513.34 | 596.2
0.5 | 160.48 | 521.08 | 604.6

## Tranconductance (mS-mm)
VGS (V) | VDS = 0.100 V | VDS = 0.500 V | VDS = 0.900 V
-0.75 | -0.00316 | -0.01066 | -0.0446
-0.74 | -0.003135 | -0.00958 | -0.03925
-0.73 | -0.00297 | -0.010845 | -0.03415
-0.72 | -0.002845 | -0.012335 | -0.03565
-0.71 | -0.002882 | -0.00983 | -0.03195
-0.7 | -0.002581 | -0.009845 | -0.031
-0.69 | -0.002284 | -0.010295 | -0.0314
-0.68 | -0.002223 | -0.009525 | -0.02885
-0.67 | -0.0020375 | -0.00993 | -0.03255
-0.66 | -0.0019105 | -0.009835 | -0.03085
-0.65 | -0.0019675 | -0.00844 | -0.02755
-0.64 | -0.0020165 | -0.007955 | -0.0259
-0.63 | -0.0017415 | -0.008005 | -0.025
-0.62 | -0.0015325 | -0.00723 | -0.0254
-0.61 | -0.001608 | -0.006825 | -0.0246
-0.6 | -0.001399 | -0.007005 | -0.02235
-0.59 | -0.001326 | -0.006605 | -0.02295
-0.58 | -0.0014745 | -0.00649 | -0.02435
-0.57 | -0.0013535 | -0.006285 | -0.0211
-0.56 | -0.0012185 | -0.00514 | -0.0192
-0.55 | -0.001147 | -0.00627 | -0.02005
-0.54 | -0.001077 | -0.00599 | -0.02085
-0.53 | -0.001041 | -0.004615 | -0.0185
-0.52 | -0.00106 | -0.00533 | -0.01636
-0.51 | -0.0008175 | -0.004685 | -0.016965
-0.5 | -0.0006755 | -0.00394 | -0.017955
-0.49 | -0.0007975 | -0.00412 | -0.014295
-0.48 | -0.000631 | -0.003195 | -0.01295
-0.47 | -0.0004605 | -0.00258 | -0.013815
-0.46 | -0.000385 | -0.00262 | -0.01021
-0.45 | -0.000128 | -0.001835 | -0.006975
-0.44 | 0.000168 | -0.000415 | -0.004155
-0.43 | 0.0004435 | 0.000635 | -0.00013
-0.42 | 0.0009645 | 0.00213 | 0.005925
-0.41 | 0.001682 | 0.00439 | 0.013965
-0.4 | 0.002553 | 0.00794 | 0.02454
-0.39 | 0.0037425 | 0.012085 | 0.03948
-0.38 | 0.0053815 | 0.01769 | 0.063365
-0.37 | 0.007655 | 0.02583 | 0.092885
-0.36 | 0.0108405 | 0.03625 | 0.1299
-0.35 | 0.0175635 | 0.05217 | 0.1893
-0.34 | 0.0243415 | 0.0739 | 0.26875
-0.33 | 0.03124 | 0.10349 | 0.3813
-0.32 | 0.04316 | 0.15208 | 0.542
-0.31 | 0.059525 | 0.209455 | 0.7592
-0.3 | 0.082065 | 0.2806 | 1.0521
-0.29 | 0.113015 | 0.3883 | 1.48525
-0.28 | 0.17263 | 0.54065 | 2.0648
-0.27 | 0.234215 | 0.7487 | 2.821
-0.26 | 0.30285 | 1.02655 | 3.82
-0.25 | 0.41505 | 1.45865 | 5.279
-0.24 | 0.5701 | 1.98685 | 7.3395
-0.23 | 0.78295 | 2.629 | 9.7875
-0.22 | 1.0613 | 3.5995 | 13.25
-0.21 | 1.5289 | 4.8475 | 17.826
-0.2 | 2.05665 | 6.517 | 23.83
-0.19 | 2.721 | 8.842 | 31.95
-0.18 | 3.692 | 11.8795 | 42.29
-0.17 | 4.9295 | 15.7365 | 55.42
-0.16 | 6.6375 | 20.858 | 71.81
-0.15 | 8.871 | 27.8 | 92.885
-0.14 | 11.789 | 36.14 | 115.925
-0.13 | 15.77 | 46.95 | 145.565
-0.12 | 20.931 | 61.235 | 181.58
-0.11 | 27.45 | 77.955 | 218.5
-0.1 | 35.995 | 99.915 | 258.85
-0.09 | 46.29 | 124.94 | 306.55
-0.08 | 58.975 | 152.985 | 355.1
-0.07 | 75.015 | 187.3 | 406.75
-0.06 | 94.005 | 229.3 | 459.55
-0.05 | 114.15 | 269.75 | 508.4
-0.04 | 139.285 | 316.35 | 560.5
-0.03 | 170 | 368.5 | 611.55
-0.02 | 201.95 | 418.45 | 667.05
-0.01 | 236.35 | 473.1 | 727.05
0 | 270.85 | 526.15 | 764.75
0.01 | 303.45 | 576.25 | 798
0.02 | 341.5 | 631.7 | 847.5
0.03 | 375.85 | 678.35 | 886.5
0.04 | 402.3 | 716.25 | 924
0.05 | 428.6 | 764.5 | 957
0.06 | 458.7 | 817 | 991
0.07 | 482 | 846 | 1026.5
0.08 | 494.35 | 875.5 | 1051
0.09 | 504.25 | 915.5 | 1074
0.1 | 501.7 | 940.5 | 1091.5
0.11 | 511.1 | 976.5 | 1120.5
0.12 | 515 | 996 | 1141
0.13 | 498 | 1016 | 1149.5
0.14 | 487 | 1039 | 1156
0.15 | 485.5 | 1056 | 1174.5
0.16 | 480 | 1069.5 | 1192.5
0.17 | 464 | 1080.5 | 1189.5
0.18 | 439 | 1100 | 1202
0.19 | 412 | 1111 | 1201.5
0.2 | 386 | 1127 | 1212
0.21 | 377 | 1125 | 1222.5
0.22 | 375 | 1126 | 1212
0.23 | 359.5 | 1138 | 1217.5
0.24 | 328 | 1144 | 1217.5
0.25 | 295.5 | 1147 | 1214.5
0.26 | 277.5 | 1135 | 1211.5
0.27 | 265.5 | 1133.5 | 1208
0.28 | 263.5 | 1134.5 | 1193
0.29 | 259 | 1134 | 1192.5
0.3 | 223.5 | 1125.5 | 1193
0.31 | 199.5 | 1113 | 1176
0.32 | 195 | 1114 | 1173.5
0.33 | 194.5 | 1098.5 | 1153
0.34 | 193 | 1085 | 1141.5
0.35 | 167 | 1069.5 | 1139.5
0.36 | 137 | 1067 | 1130
0.37 | 138 | 1058.5 | 1116.5
0.38 | 162 | 1022.5 | 1083.5
0.39 | 146 | 1006 | 1068.5
0.4 | 111.5 | 990 | 1061.5
0.41 | 96 | 982.5 | 1048
0.42 | 114.5 | 962.5 | 1027
0.43 | 129.5 | 926.5 | 1001.5
0.44 | 93 | 900.5 | 985.5
0.45 | 75 | 883.5 | 972
0.46 | 85 | 866.5 | 942
0.47 | 94 | 831 | 909
0.48 | 97.5 | 794 | 900
0.49 | 58.5 | 775.5 | 870
0.5 | 28 | 774 | 840