## IDS-VDS Characteristic (mA-mm)
VGS (V) | VDS = 0.100 V | VDS = 0.500 V | VDS = 0.900 V
-0.75 | 0.0006138 | 0.0029557 | 0.010894
-0.74 | 0.0005818 | 0.0028178 | 0.010535
-0.73 | 0.0005555 | 0.0027256 | 0.010265
-0.72 | 0.0005247 | 0.0026206 | 0.009916
-0.71 | 0.00049532 | 0.0025077 | 0.009604
-0.7 | 0.00047165 | 0.0023978 | 0.009263
-0.69 | 0.00045031 | 0.0022959 | 0.008988
-0.68 | 0.00042631 | 0.002216 | 0.008675
-0.67 | 0.00040938 | 0.0021209 | 0.008366
-0.66 | 0.00039153 | 0.0020498 | 0.008113
-0.65 | 0.00036982 | 0.0019612 | 0.007788
-0.64 | 0.00034842 | 0.0018841 | 0.00756
-0.63 | 0.000335 | 0.0018044 | 0.007287
-0.62 | 0.00031885 | 0.0017402 | 0.007046
-0.61 | 0.00029929 | 0.0016626 | 0.006821
-0.6 | 0.00028245 | 0.001605 | 0.006574
-0.59 | 0.00027094 | 0.0015362 | 0.006331
-0.58 | 0.00025785 | 0.0014707 | 0.006091
-0.57 | 0.00024425 | 0.001413 | 0.005916
-0.56 | 0.00023232 | 0.0013497 | 0.005663
-0.55 | 0.00021812 | 0.0012862 | 0.00552
-0.54 | 0.0002108 | 0.0012478 | 0.005315
-0.53 | 0.00020011 | 0.0011859 | 0.005135
-0.52 | 0.00018842 | 0.0011457 | 0.0049919
-0.51 | 0.00018208 | 0.0010923 | 0.0047762
-0.5 | 0.00017473 | 0.0010631 | 0.0046233
-0.49 | 0.00016763 | 0.0010168 | 0.0044924
-0.48 | 0.00016041 | 0.0009871 | 0.0043675
-0.47 | 0.00015468 | 0.0009524 | 0.0042301
-0.46 | 0.00015083 | 0.0009308 | 0.0041368
-0.45 | 0.00014928 | 0.0009138 | 0.0040607
-0.44 | 0.0001476 | 0.0009011 | 0.0039905
-0.43 | 0.00015207 | 0.0009061 | 0.0039721
-0.42 | 0.00016002 | 0.0009209 | 0.004034
-0.41 | 0.00017395 | 0.0009561 | 0.0041486
-0.4 | 0.00019421 | 0.001019 | 0.0043436
-0.39 | 0.00022792 | 0.0011223 | 0.0046977
-0.38 | 0.00027329 | 0.0012788 | 0.0052051
-0.37 | 0.00034103 | 0.0015004 | 0.006053
-0.36 | 0.0004362 | 0.0018214 | 0.007152
-0.35 | 0.00056793 | 0.0022842 | 0.008826
-0.34 | 0.0008046 | 0.0029345 | 0.011202
-0.33 | 0.0010776 | 0.0038243 | 0.014622
-0.32 | 0.00145 | 0.0050976 | 0.019349
-0.31 | 0.0019723 | 0.00702 | 0.026092
-0.3 | 0.002694 | 0.009512 | 0.035369
-0.29 | 0.0036976 | 0.012938 | 0.048467
-0.28 | 0.0050512 | 0.01768 | 0.06709
-0.27 | 0.007257 | 0.024285 | 0.09184
-0.26 | 0.009921 | 0.033144 | 0.12615
-0.25 | 0.013591 | 0.045552 | 0.17352
-0.24 | 0.018549 | 0.06361 | 0.23802
-0.23 | 0.02544 | 0.08723 | 0.32687
-0.22 | 0.034706 | 0.11803 | 0.44564
-0.21 | 0.047305 | 0.16112 | 0.6049
-0.2 | 0.06656 | 0.21993 | 0.8218
-0.19 | 0.09041 | 0.29795 | 1.1056
-0.18 | 0.1233 | 0.4053 | 1.4957
-0.17 | 0.16677 | 0.54489 | 1.992
-0.16 | 0.22528 | 0.7363 | 2.6369
-0.15 | 0.30353 | 0.9785 | 3.4882
-0.14 | 0.40955 | 1.3148 | 4.5598
-0.13 | 0.55031 | 1.7401 | 5.936
-0.12 | 0.7358 | 2.2961 | 7.589
-0.11 | 0.9837 | 3.0151 | 9.634
-0.1 | 1.3018 | 3.9103 | 12.059
-0.09 | 1.7248 | 5.0789 | 14.989
-0.08 | 2.2651 | 6.492 | 18.378
-0.07 | 2.9429 | 8.247 | 22.183
-0.06 | 3.812 | 10.366 | 26.608
-0.05 | 4.8738 | 12.905 | 31.525
-0.04 | 6.15 | 15.905 | 36.989
-0.03 | 7.738 | 19.386 | 42.846
-0.02 | 9.621 | 23.39 | 49.316
-0.01 | 11.819 | 27.881 | 56.31
0 | 14.407 | 33.003 | 63.87
0.01 | 17.312 | 38.579 | 71.85
0.02 | 20.548 | 44.681 | 80.07
0.03 | 24.214 | 51.294 | 88.86
0.04 | 28.099 | 58.38 | 98.01
0.05 | 32.364 | 65.8 | 107.45
0.06 | 36.839 | 73.74 | 117.3
0.07 | 41.55 | 82.19 | 127.54
0.08 | 46.422 | 90.88 | 137.79
0.09 | 51.433 | 99.91 | 148.6
0.1 | 56.505 | 109.1 | 159.43
0.11 | 61.51 | 118.72 | 170.56
0.12 | 66.7 | 128.71 | 182.07
0.13 | 71.74 | 138.87 | 193.36
0.14 | 76.74 | 149.15 | 205.07
0.15 | 81.66 | 159.6 | 216.77
0.16 | 86.49 | 170.4 | 228.67
0.17 | 91.1 | 181.2 | 240.61
0.18 | 95.57 | 192.2 | 252.57
0.19 | 99.83 | 203.14 | 264.73
0.2 | 103.96 | 214.41 | 276.82
0.21 | 107.8 | 225.82 | 289.1
0.22 | 111.5 | 237.02 | 301.14
0.23 | 115.05 | 248.5 | 313.4
0.24 | 118.35 | 259.74 | 325.58
0.25 | 121.62 | 271.32 | 337.87
0.26 | 124.5 | 282.75 | 350.14
0.27 | 127.23 | 294.17 | 361.92
0.28 | 129.78 | 305.57 | 374.08
0.29 | 132.44 | 316.77 | 386.03
0.3 | 134.82 | 328.14 | 398.1
0.31 | 137.01 | 339.4 | 409.93
0.32 | 138.99 | 350.59 | 421.55
0.33 | 140.84 | 361.62 | 433.31
0.34 | 142.94 | 372.53 | 444.78
0.35 | 144.58 | 383.32 | 456.21
0.36 | 146.13 | 394.02 | 467.33
0.37 | 147.58 | 404.59 | 478.62
0.38 | 148.83 | 414.93 | 489.53
0.39 | 150.53 | 425.09 | 500.34
0.4 | 151.72 | 435.13 | 511.04
0.41 | 152.82 | 444.91 | 521.33
0.42 | 153.84 | 454.72 | 531.86
0.43 | 155.08 | 463.95 | 541.92
0.44 | 156.15 | 473.14 | 551.89
0.45 | 157.11 | 482.03 | 561.58
0.46 | 157.84 | 490.78 | 570.9
0.47 | 158.68 | 499.18 | 580.2
0.48 | 159.85 | 507.32 | 589.2
0.49 | 160.55 | 515.12 | 598.1
0.5 | 161.14 | 522.75 | 606.8

## Tranconductance (mS-mm)
VGS (V) | VDS = 0.100 V | VDS = 0.500 V | VDS = 0.900 V
-0.75 | -0.0032 | -0.01379 | -0.0359
-0.74 | -0.002915 | -0.011505 | -0.03145
-0.73 | -0.002855 | -0.00986 | -0.03095
-0.72 | -0.003009 | -0.010895 | -0.03305
-0.71 | -0.0026525 | -0.01114 | -0.03265
-0.7 | -0.0022505 | -0.01059 | -0.0308
-0.69 | -0.002267 | -0.00909 | -0.0294
-0.68 | -0.0020465 | -0.00875 | -0.0311
-0.67 | -0.001739 | -0.00831 | -0.0281
-0.66 | -0.001978 | -0.007985 | -0.0289
-0.65 | -0.0021555 | -0.008285 | -0.02765
-0.64 | -0.001741 | -0.00784 | -0.02505
-0.63 | -0.0014785 | -0.007195 | -0.0257
-0.62 | -0.0017855 | -0.00709 | -0.0233
-0.61 | -0.00182 | -0.00676 | -0.0236
-0.6 | -0.0014175 | -0.00632 | -0.0245
-0.59 | -0.00123 | -0.006715 | -0.02415
-0.58 | -0.0013345 | -0.00616 | -0.02075
-0.57 | -0.0012765 | -0.00605 | -0.0214
-0.56 | -0.0013065 | -0.00634 | -0.0198
-0.55 | -0.001076 | -0.005095 | -0.0174
-0.54 | -0.0009005 | -0.005015 | -0.01925
-0.53 | -0.001119 | -0.005105 | -0.016155
-0.52 | -0.0009015 | -0.00468 | -0.01794
-0.51 | -0.0006845 | -0.00413 | -0.01843
-0.5 | -0.0007225 | -0.003775 | -0.01419
-0.49 | -0.000716 | -0.0038 | -0.01279
-0.48 | -0.0006475 | -0.00322 | -0.013115
-0.47 | -0.000479 | -0.002815 | -0.011535
-0.46 | -0.00027 | -0.00193 | -0.00847
-0.45 | -0.0001615 | -0.001485 | -0.007315
-0.44 | 0.0001395 | -0.000385 | -0.00443
-0.43 | 0.000621 | 0.00099 | 0.002175
-0.42 | 0.001094 | 0.0025 | 0.008825
-0.41 | 0.0017095 | 0.004905 | 0.01548
-0.4 | 0.0026985 | 0.00831 | 0.027455
-0.39 | 0.003954 | 0.01299 | 0.043075
-0.38 | 0.0056555 | 0.018905 | 0.067765
-0.37 | 0.0081455 | 0.02713 | 0.097345
-0.36 | 0.011345 | 0.03919 | 0.13865
-0.35 | 0.01842 | 0.055655 | 0.2025
-0.34 | 0.0254835 | 0.077005 | 0.2898
-0.33 | 0.03227 | 0.108155 | 0.40735
-0.32 | 0.044735 | 0.159785 | 0.5735
-0.31 | 0.0622 | 0.22072 | 0.801
-0.3 | 0.086265 | 0.2959 | 1.11875
-0.29 | 0.11786 | 0.4084 | 1.58605
-0.28 | 0.17797 | 0.56735 | 2.16865
-0.27 | 0.24349 | 0.7732 | 2.953
-0.26 | 0.3167 | 1.06335 | 4.084
-0.25 | 0.4314 | 1.5233 | 5.5935
-0.24 | 0.59245 | 2.0839 | 7.6675
-0.23 | 0.80785 | 2.721 | 10.381
-0.22 | 1.09325 | 3.6945 | 13.9015
-0.21 | 1.5927 | 5.095 | 18.808
-0.2 | 2.15525 | 6.8415 | 25.035
-0.19 | 2.837 | 9.2685 | 33.695
-0.18 | 3.818 | 12.347 | 44.32
-0.17 | 5.099 | 16.55 | 57.06
-0.16 | 6.838 | 21.6805 | 74.81
-0.15 | 9.2135 | 28.925 | 96.145
-0.14 | 12.339 | 38.08 | 122.39
-0.13 | 16.3125 | 49.065 | 151.46
-0.12 | 21.6695 | 63.75 | 184.9
-0.11 | 28.3 | 80.71 | 223.5
-0.1 | 37.055 | 103.19 | 267.75
-0.09 | 48.165 | 129.085 | 315.95
-0.08 | 60.905 | 158.405 | 359.7
-0.07 | 77.345 | 193.7 | 411.5
-0.06 | 96.545 | 232.9 | 467.1
-0.05 | 116.9 | 276.95 | 519.05
-0.04 | 143.21 | 324.05 | 566.05
-0.03 | 173.55 | 374.25 | 616.35
-0.02 | 204.05 | 424.75 | 673.2
-0.01 | 239.3 | 480.65 | 727.7
0 | 274.65 | 534.9 | 777
0.01 | 307.05 | 583.9 | 810
0.02 | 345.1 | 635.75 | 850.5
0.03 | 377.55 | 684.95 | 897
0.04 | 407.5 | 725.3 | 929.5
0.05 | 437 | 768 | 964.5
0.06 | 459.3 | 819.5 | 1004.5
0.07 | 479.15 | 857 | 1024.5
0.08 | 494.15 | 886 | 1053
0.09 | 504.15 | 911 | 1082
0.1 | 503.85 | 940.5 | 1098
0.11 | 509.75 | 980.5 | 1132
0.12 | 511.5 | 1007.5 | 1140
0.13 | 502 | 1022 | 1150
0.14 | 496 | 1036.5 | 1170.5
0.15 | 487.5 | 1062.5 | 1180
0.16 | 472 | 1080 | 1192
0.17 | 454 | 1090 | 1195
0.18 | 436.5 | 1097 | 1206
0.19 | 419.5 | 1110.5 | 1212.5
0.2 | 398.5 | 1134 | 1218.5
0.21 | 377 | 1130.5 | 1216
0.22 | 362.5 | 1134 | 1215
0.23 | 342.5 | 1136 | 1222
0.24 | 328.5 | 1141 | 1223.5
0.25 | 307.5 | 1150.5 | 1228
0.26 | 280.5 | 1142.5 | 1202.5
0.27 | 264 | 1141 | 1197
0.28 | 260.5 | 1130 | 1205.5
0.29 | 252 | 1128.5 | 1201
0.3 | 228.5 | 1131.5 | 1195
0.31 | 208.5 | 1122.5 | 1172.5
0.32 | 191.5 | 1111 | 1169
0.33 | 197.5 | 1097 | 1161.5
0.34 | 187 | 1085 | 1145
0.35 | 159.5 | 1074.5 | 1127.5
0.36 | 150 | 1063.5 | 1120.5
0.37 | 135 | 1045.5 | 1110
0.38 | 147.5 | 1025 | 1086
0.39 | 144.5 | 1010 | 1075.5
0.4 | 114.5 | 991 | 1049.5
0.41 | 106 | 979.5 | 1041
0.42 | 113 | 952 | 1029.5
0.43 | 115.5 | 921 | 1001.5
0.44 | 101.5 | 904 | 983
0.45 | 84.5 | 882 | 950.5
0.46 | 78.5 | 857.5 | 931
0.47 | 100.5 | 827 | 915
0.48 | 93.5 | 797 | 895
0.49 | 64.5 | 771.5 | 880
0.5 | 59 | 763 | 870