## IDS-VDS Characteristic (mA-mm)
VGS (V) | VDS = 0.100 V | VDS = 0.500 V | VDS = 0.900 V
-0.75 | 0.0006201 | 0.0028973 | 0.010251
-0.74 | 0.00059 | 0.0027871 | 0.009971
-0.73 | 0.0005646 | 0.0026874 | 0.009671
-0.72 | 0.0005288 | 0.0025594 | 0.009341
-0.71 | 0.0005026 | 0.002463 | 0.009025
-0.7 | 0.00048148 | 0.0023885 | 0.008764
-0.69 | 0.00046016 | 0.0022952 | 0.008408
-0.68 | 0.00043782 | 0.0021936 | 0.008177
-0.67 | 0.00041711 | 0.0020967 | 0.007906
-0.66 | 0.00039863 | 0.0020372 | 0.007609
-0.65 | 0.00037506 | 0.0019522 | 0.007373
-0.64 | 0.00035625 | 0.0018786 | 0.00711
-0.63 | 0.00033749 | 0.0017927 | 0.00689
-0.62 | 0.00032168 | 0.0017341 | 0.006678
-0.61 | 0.0003057 | 0.0016563 | 0.006446
-0.6 | 0.0002941 | 0.0015899 | 0.006254
-0.59 | 0.00027879 | 0.0015225 | 0.006041
-0.58 | 0.00026156 | 0.001471 | 0.005808
-0.57 | 0.00024847 | 0.001401 | 0.005632
-0.56 | 0.00023781 | 0.0013479 | 0.005462
-0.55 | 0.00022556 | 0.0012923 | 0.005257
-0.54 | 0.0002143 | 0.0012346 | 0.005039
-0.53 | 0.00020291 | 0.0011932 | 0.0048971
-0.52 | 0.00019254 | 0.0011422 | 0.0047423
-0.51 | 0.00018477 | 0.0010946 | 0.0045871
-0.5 | 0.00017591 | 0.00106 | 0.0044071
-0.49 | 0.00016922 | 0.0010261 | 0.0042794
-0.48 | 0.00016187 | 0.0009946 | 0.0041344
-0.47 | 0.00015698 | 0.0009635 | 0.0040646
-0.46 | 0.00015419 | 0.0009381 | 0.0039512
-0.45 | 0.00015276 | 0.0009225 | 0.0039057
-0.44 | 0.00015305 | 0.0009227 | 0.0038917
-0.43 | 0.00015815 | 0.0009182 | 0.0039169
-0.42 | 0.00016695 | 0.0009431 | 0.0039968
-0.41 | 0.00018215 | 0.0009881 | 0.0041445
-0.4 | 0.00020624 | 0.0010587 | 0.0043957
-0.39 | 0.00024197 | 0.0011838 | 0.0047714
-0.38 | 0.0002946 | 0.0013566 | 0.0053935
-0.37 | 0.00037009 | 0.0016124 | 0.00635
-0.36 | 0.00047346 | 0.0019669 | 0.00762
-0.35 | 0.0006563 | 0.0024777 | 0.009469
-0.34 | 0.0008703 | 0.0032058 | 0.012193
-0.33 | 0.0011654 | 0.0042073 | 0.015957
-0.32 | 0.0015733 | 0.0056037 | 0.021251
-0.31 | 0.0021317 | 0.007719 | 0.028711
-0.3 | 0.0029204 | 0.010442 | 0.039278
-0.29 | 0.0039974 | 0.0142 | 0.053836
-0.28 | 0.0054733 | 0.019411 | 0.07379
-0.27 | 0.007852 | 0.026658 | 0.10135
-0.26 | 0.010758 | 0.036555 | 0.13849
-0.25 | 0.0147 | 0.049854 | 0.19057
-0.24 | 0.02006 | 0.06968 | 0.26086
-0.23 | 0.0274 | 0.09508 | 0.35681
-0.22 | 0.037484 | 0.12942 | 0.48738
-0.21 | 0.051072 | 0.17503 | 0.661
-0.2 | 0.07099 | 0.23913 | 0.8869
-0.19 | 0.09648 | 0.3228 | 1.1994
-0.18 | 0.13085 | 0.43781 | 1.6128
-0.17 | 0.17719 | 0.5913 | 2.1486
-0.16 | 0.2396 | 0.7882 | 2.8363
-0.15 | 0.32106 | 1.0529 | 3.7207
-0.14 | 0.43341 | 1.3963 | 4.8758
-0.13 | 0.5797 | 1.8535 | 6.305
-0.12 | 0.7765 | 2.443 | 8.044
-0.11 | 1.0301 | 3.1898 | 10.163
-0.1 | 1.3622 | 4.1523 | 12.706
-0.09 | 1.7974 | 5.3299 | 15.713
-0.08 | 2.3563 | 6.821 | 19.177
-0.07 | 3.0625 | 8.635 | 23.085
-0.06 | 3.9491 | 10.837 | 27.626
-0.05 | 5.0498 | 13.498 | 32.655
-0.04 | 6.355 | 16.567 | 38.171
-0.03 | 7.979 | 20.132 | 44.26
-0.02 | 9.887 | 24.208 | 50.708
-0.01 | 12.144 | 28.821 | 57.8
0 | 14.779 | 33.964 | 65.49
0.01 | 17.727 | 39.646 | 73.42
0.02 | 20.989 | 45.793 | 81.8
0.03 | 24.637 | 52.542 | 90.59
0.04 | 28.618 | 59.63 | 99.79
0.05 | 32.821 | 67.16 | 109.37
0.06 | 37.397 | 75.2 | 119.19
0.07 | 42.12 | 83.46 | 129.46
0.08 | 46.977 | 92.32 | 139.72
0.09 | 51.924 | 101.28 | 150.45
0.1 | 56.999 | 110.6 | 161.36
0.11 | 61.93 | 120.12 | 172.53
0.12 | 67.18 | 130.17 | 183.98
0.13 | 72.3 | 140.27 | 195.37
0.14 | 77.36 | 150.51 | 206.91
0.15 | 82.18 | 161.12 | 218.63
0.16 | 86.87 | 171.64 | 230.61
0.17 | 91.34 | 182.54 | 242.37
0.18 | 95.81 | 193.5 | 254.47
0.19 | 100.13 | 204.56 | 266.44
0.2 | 104.31 | 215.76 | 278.47
0.21 | 108.17 | 226.92 | 290.85
0.22 | 111.69 | 238.23 | 302.8
0.23 | 114.97 | 249.58 | 314.99
0.24 | 118.23 | 260.98 | 327.18
0.25 | 121.39 | 272.43 | 339.3
0.26 | 124.71 | 283.81 | 351.45
0.27 | 127.46 | 295.07 | 363.4
0.28 | 129.95 | 306.4 | 375.42
0.29 | 132.26 | 317.7 | 387.37
0.3 | 134.32 | 328.95 | 399.4
0.31 | 136.67 | 340.25 | 410.98
0.32 | 138.92 | 351.24 | 422.67
0.33 | 140.91 | 362.26 | 434.31
0.34 | 142.56 | 373.1 | 445.75
0.35 | 144.04 | 383.8 | 457.19
0.36 | 145.7 | 394.49 | 468.2
0.37 | 147.57 | 405.02 | 479.45
0.38 | 148.94 | 415.28 | 490.37
0.39 | 149.77 | 425.3 | 501.12
0.4 | 151.28 | 435.35 | 511.73
0.41 | 152.54 | 445.09 | 522.07
0.42 | 153.78 | 454.69 | 532.38
0.43 | 154.64 | 463.91 | 542.51
0.44 | 155.24 | 473.02 | 552.35
0.45 | 156.45 | 481.91 | 561.93
0.46 | 157.67 | 490.57 | 571.5
0.47 | 158.45 | 498.81 | 580.5
0.48 | 158.91 | 506.84 | 589.4
0.49 | 159.7 | 514.62 | 598.2
0.5 | 160.83 | 522.26 | 607.1

## Tranconductance (mS-mm)
VGS (V) | VDS = 0.100 V | VDS = 0.500 V | VDS = 0.900 V
-0.75 | -0.00301 | -0.01102 | -0.028
-0.74 | -0.002775 | -0.010495 | -0.029
-0.73 | -0.00306 | -0.011385 | -0.0315
-0.72 | -0.0031 | -0.01122 | -0.0323
-0.71 | -0.002366 | -0.008545 | -0.02885
-0.7 | -0.002122 | -0.00839 | -0.03085
-0.69 | -0.002183 | -0.009745 | -0.02935
-0.68 | -0.0021525 | -0.009925 | -0.0251
-0.67 | -0.0019595 | -0.00782 | -0.0284
-0.66 | -0.0021025 | -0.007225 | -0.02665
-0.65 | -0.002119 | -0.00793 | -0.02495
-0.64 | -0.0018785 | -0.007975 | -0.02415
-0.63 | -0.0017285 | -0.007225 | -0.0216
-0.62 | -0.0015895 | -0.00682 | -0.0222
-0.61 | -0.001379 | -0.00721 | -0.0212
-0.6 | -0.0013455 | -0.00669 | -0.02025
-0.59 | -0.001627 | -0.005945 | -0.0223
-0.58 | -0.001516 | -0.006075 | -0.02045
-0.57 | -0.0011875 | -0.006155 | -0.0173
-0.56 | -0.0011455 | -0.005435 | -0.01875
-0.55 | -0.0011755 | -0.005665 | -0.02115
-0.54 | -0.0011325 | -0.004955 | -0.017995
-0.53 | -0.001088 | -0.00462 | -0.014835
-0.52 | -0.000907 | -0.00493 | -0.0155
-0.51 | -0.0008315 | -0.00411 | -0.01676
-0.5 | -0.0007775 | -0.003425 | -0.015385
-0.49 | -0.000702 | -0.00327 | -0.013635
-0.48 | -0.000612 | -0.00313 | -0.01074
-0.47 | -0.000384 | -0.002825 | -0.00916
-0.46 | -0.000211 | -0.00205 | -0.007945
-0.45 | -5.7e-05 | -0.00077 | -0.002975
-0.44 | 0.0002695 | -0.000215 | 0.00056
-0.43 | 0.000695 | 0.00102 | 0.005255
-0.42 | 0.0012 | 0.003495 | 0.01138
-0.41 | 0.0019645 | 0.00578 | 0.019945
-0.4 | 0.002991 | 0.009785 | 0.031345
-0.39 | 0.004418 | 0.014895 | 0.04989
-0.38 | 0.006406 | 0.02143 | 0.07893
-0.37 | 0.008943 | 0.030515 | 0.111325
-0.36 | 0.0143105 | 0.043265 | 0.15595
-0.35 | 0.019842 | 0.061945 | 0.22865
-0.34 | 0.025455 | 0.08648 | 0.3244
-0.33 | 0.03515 | 0.119895 | 0.4529
-0.32 | 0.048315 | 0.175585 | 0.6377
-0.31 | 0.067355 | 0.241915 | 0.90135
-0.3 | 0.093285 | 0.32405 | 1.25625
-0.29 | 0.127645 | 0.44845 | 1.7256
-0.28 | 0.19273 | 0.6229 | 2.3757
-0.27 | 0.264235 | 0.8572 | 3.235
-0.26 | 0.3424 | 1.1598 | 4.461
-0.25 | 0.4651 | 1.65625 | 6.1185
-0.24 | 0.635 | 2.2613 | 8.312
-0.23 | 0.8712 | 2.987 | 11.326
-0.22 | 1.1836 | 3.9975 | 15.2095
-0.21 | 1.6753 | 5.4855 | 19.976
-0.2 | 2.2704 | 7.3885 | 26.92
-0.19 | 2.993 | 9.934 | 36.295
-0.18 | 4.0355 | 13.425 | 47.46
-0.17 | 5.4375 | 17.5195 | 61.175
-0.16 | 7.1935 | 23.08 | 78.605
-0.15 | 9.6905 | 30.405 | 101.975
-0.14 | 12.932 | 40.03 | 129.215
-0.13 | 17.1545 | 52.335 | 158.41
-0.12 | 22.52 | 66.815 | 192.9
-0.11 | 29.285 | 85.465 | 233.1
-0.1 | 38.365 | 107.005 | 277.5
-0.09 | 49.705 | 133.435 | 323.55
-0.08 | 63.255 | 165.255 | 368.6
-0.07 | 79.64 | 200.8 | 422.45
-0.06 | 99.365 | 243.15 | 478.5
-0.05 | 120.295 | 286.5 | 527.25
-0.04 | 146.46 | 331.7 | 580.25
-0.03 | 176.6 | 382.05 | 626.85
-0.02 | 208.25 | 434.45 | 677
-0.01 | 244.6 | 487.8 | 739.1
0 | 279.15 | 541.25 | 781
0.01 | 310.5 | 591.45 | 815.5
0.02 | 345.5 | 644.8 | 858.5
0.03 | 381.45 | 691.85 | 899.5
0.04 | 409.2 | 730.9 | 939
0.05 | 438.95 | 778.5 | 970
0.06 | 464.95 | 815 | 1004.5
0.07 | 479 | 856 | 1026.5
0.08 | 490.2 | 891 | 1049.5
0.09 | 501.1 | 914 | 1082
0.1 | 500.3 | 942 | 1104
0.11 | 509.05 | 978.5 | 1131
0.12 | 518.5 | 1007.5 | 1142
0.13 | 509 | 1017 | 1146.5
0.14 | 494 | 1042.5 | 1163
0.15 | 475.5 | 1056.5 | 1185
0.16 | 458 | 1071 | 1187
0.17 | 447 | 1093 | 1193
0.18 | 439.5 | 1101 | 1203.5
0.19 | 425 | 1113 | 1200
0.2 | 402 | 1118 | 1220.5
0.21 | 369 | 1123.5 | 1216.5
0.22 | 340 | 1133 | 1207
0.23 | 327 | 1137.5 | 1219
0.24 | 321 | 1142.5 | 1215.5
0.25 | 324 | 1141.5 | 1213.5
0.26 | 303.5 | 1132 | 1205
0.27 | 262 | 1129.5 | 1198.5
0.28 | 240 | 1131.5 | 1198.5
0.29 | 218.5 | 1127.5 | 1199
0.3 | 220.5 | 1127.5 | 1180.5
0.31 | 230 | 1114.5 | 1163.5
0.32 | 212 | 1100.5 | 1166.5
0.33 | 182 | 1093 | 1154
0.34 | 156.5 | 1077 | 1144
0.35 | 157 | 1069.5 | 1122.5
0.36 | 176.5 | 1061 | 1113
0.37 | 162 | 1039.5 | 1108.5
0.38 | 110 | 1014 | 1083.5
0.39 | 117 | 1003.5 | 1068
0.4 | 138.5 | 989.5 | 1047.5
0.41 | 125 | 967 | 1032.5
0.42 | 105 | 941 | 1022
0.43 | 73 | 916.5 | 998.5
0.44 | 90.5 | 900 | 971
0.45 | 121.5 | 877.5 | 957.5
0.46 | 100 | 845 | 928.5
0.47 | 62 | 813.5 | 895
0.48 | 62.5 | 790.5 | 885
0.49 | 96 | 771 | 885
0.5 | 113 | 764 | 890