## IDS-VDS Characteristic (mA-mm)
VGS (V) | VDS = 0.100 V | VDS = 0.500 V | VDS = 0.900 V
-0.75 | 0.0005387 | 0.0024476 | 0.008491
-0.74 | 0.0005152 | 0.0023478 | 0.008178
-0.73 | 0.00048603 | 0.0022588 | 0.007945
-0.72 | 0.0004653 | 0.0021695 | 0.007711
-0.71 | 0.00044211 | 0.0020987 | 0.007472
-0.7 | 0.00042318 | 0.0020143 | 0.007272
-0.69 | 0.00040187 | 0.0019421 | 0.007018
-0.68 | 0.00038472 | 0.0018635 | 0.0068
-0.67 | 0.00036567 | 0.0017929 | 0.00659
-0.66 | 0.00034948 | 0.0017047 | 0.006404
-0.65 | 0.00033125 | 0.0016441 | 0.006186
-0.64 | 0.00031463 | 0.0015821 | 0.00598
-0.63 | 0.00030248 | 0.0015193 | 0.005794
-0.62 | 0.00028704 | 0.0014612 | 0.005614
-0.61 | 0.00027275 | 0.0014079 | 0.005394
-0.6 | 0.00025822 | 0.0013587 | 0.0052
-0.59 | 0.00024664 | 0.0013009 | 0.00507
-0.58 | 0.00023545 | 0.0012542 | 0.0048819
-0.57 | 0.00022329 | 0.0011969 | 0.0047356
-0.56 | 0.00021248 | 0.0011496 | 0.0045784
-0.55 | 0.00020091 | 0.0011046 | 0.0044166
-0.54 | 0.00019304 | 0.0010659 | 0.0043107
-0.53 | 0.00018441 | 0.0010128 | 0.0041581
-0.52 | 0.00017522 | 0.0009862 | 0.0040057
-0.51 | 0.00016666 | 0.0009491 | 0.0038872
-0.5 | 0.00016106 | 0.0009171 | 0.0037857
-0.49 | 0.00015324 | 0.0008808 | 0.0036761
-0.48 | 0.00014863 | 0.0008559 | 0.0035664
-0.47 | 0.00014434 | 0.0008324 | 0.0034919
-0.46 | 0.00014294 | 0.0008206 | 0.0034061
-0.45 | 0.00014323 | 0.00081 | 0.0033919
-0.44 | 0.00014575 | 0.0008151 | 0.0033814
-0.43 | 0.00015233 | 0.0008347 | 0.0034306
-0.42 | 0.00016463 | 0.0008671 | 0.00354
-0.41 | 0.00018248 | 0.0009275 | 0.0037394
-0.4 | 0.00021126 | 0.001021 | 0.0040672
-0.39 | 0.0002521 | 0.0011576 | 0.004547
-0.38 | 0.00031036 | 0.0013655 | 0.0052801
-0.37 | 0.00039289 | 0.0016527 | 0.006412
-0.36 | 0.00050859 | 0.0020667 | 0.007919
-0.35 | 0.0007107 | 0.0026334 | 0.01003
-0.34 | 0.0009492 | 0.0034522 | 0.013128
-0.33 | 0.0012696 | 0.0045659 | 0.017418
-0.32 | 0.0017195 | 0.006252 | 0.023377
-0.31 | 0.0023373 | 0.008432 | 0.031866
-0.3 | 0.0031984 | 0.011467 | 0.043629
-0.29 | 0.0043727 | 0.015659 | 0.05985
-0.28 | 0.006232 | 0.021286 | 0.08227
-0.27 | 0.008513 | 0.0293 | 0.1129
-0.26 | 0.011607 | 0.040115 | 0.1552
-0.25 | 0.015851 | 0.054948 | 0.21229
-0.24 | 0.021622 | 0.07617 | 0.28882
-0.23 | 0.029542 | 0.10444 | 0.39664
-0.22 | 0.040154 | 0.14115 | 0.53687
-0.21 | 0.054767 | 0.19218 | 0.7315
-0.2 | 0.07619 | 0.25938 | 0.9833
-0.19 | 0.10348 | 0.35145 | 1.32
-0.18 | 0.13943 | 0.47513 | 1.7683
-0.17 | 0.18946 | 0.6392 | 2.3454
-0.16 | 0.25498 | 0.8527 | 3.099
-0.15 | 0.34256 | 1.1344 | 4.0403
-0.14 | 0.4611 | 1.5095 | 5.2698
-0.13 | 0.6167 | 1.989 | 6.776
-0.12 | 0.8248 | 2.6191 | 8.639
-0.11 | 1.0894 | 3.4056 | 10.865
-0.1 | 1.4438 | 4.4134 | 13.527
-0.09 | 1.8992 | 5.6662 | 16.645
-0.08 | 2.4811 | 7.233 | 20.271
-0.07 | 3.2116 | 9.129 | 24.419
-0.06 | 4.1303 | 11.412 | 29.006
-0.05 | 5.2806 | 14.192 | 34.148
-0.04 | 6.623 | 17.334 | 39.849
-0.03 | 8.304 | 21.045 | 46.021
-0.02 | 10.236 | 25.216 | 52.643
-0.01 | 12.576 | 29.94 | 59.99
0 | 15.242 | 35.258 | 67.74
0.01 | 18.242 | 41.022 | 75.76
0.02 | 21.525 | 47.238 | 84.23
0.03 | 25.25 | 54.114 | 93.2
0.04 | 29.244 | 61.25 | 102.48
0.05 | 33.531 | 68.92 | 112.18
0.06 | 38.098 | 77.02 | 121.94
0.07 | 42.846 | 85.43 | 132.4
0.08 | 47.768 | 94.25 | 142.93
0.09 | 52.768 | 103.35 | 153.61
0.1 | 57.76 | 112.76 | 164.68
0.11 | 62.91 | 122.42 | 175.77
0.12 | 68.07 | 132.34 | 187.27
0.13 | 73.11 | 142.62 | 198.75
0.14 | 78.04 | 152.96 | 210.37
0.15 | 82.92 | 163.47 | 222.14
0.16 | 87.77 | 174.36 | 234.03
0.17 | 92.35 | 185.04 | 245.97
0.18 | 96.77 | 196.11 | 258.06
0.19 | 100.92 | 207.23 | 270.12
0.2 | 104.93 | 218.33 | 282.08
0.21 | 108.77 | 229.74 | 294.43
0.22 | 112.42 | 240.99 | 306.6
0.23 | 116.09 | 252.35 | 318.78
0.24 | 119.24 | 263.77 | 331.06
0.25 | 122.34 | 275.23 | 343.06
0.26 | 125.2 | 286.47 | 355.28
0.27 | 128 | 297.97 | 367.29
0.28 | 130.6 | 309.28 | 379.25
0.29 | 133.08 | 320.53 | 391.22
0.3 | 135.4 | 331.96 | 403.18
0.31 | 137.39 | 342.98 | 414.99
0.32 | 139.56 | 354.17 | 426.62
0.33 | 141.38 | 365.14 | 438.21
0.34 | 143.3 | 376.03 | 449.5
0.35 | 144.92 | 386.7 | 460.88
0.36 | 146.27 | 397.32 | 472.14
0.37 | 147.93 | 407.86 | 483.24
0.38 | 149.31 | 418.1 | 494.25
0.39 | 150.69 | 428.24 | 504.67
0.4 | 151.76 | 438.04 | 515.37
0.41 | 153 | 447.85 | 525.76
0.42 | 154.13 | 457.39 | 535.95
0.43 | 155.29 | 466.69 | 545.95
0.44 | 156.15 | 475.79 | 555.78
0.45 | 157.03 | 484.48 | 565.42
0.46 | 158.09 | 493.24 | 574.8
0.47 | 158.91 | 501.48 | 584
0.48 | 159.67 | 509.41 | 592.8
0.49 | 160.44 | 517.21 | 601.4
0.5 | 160.89 | 524.67 | 609.8

## Tranconductance (mS-mm)
VGS (V) | VDS = 0.100 V | VDS = 0.500 V | VDS = 0.900 V
-0.75 | -0.00235 | -0.00998 | -0.0313
-0.74 | -0.0026335 | -0.00944 | -0.0273
-0.73 | -0.002495 | -0.008915 | -0.02335
-0.72 | -0.002196 | -0.008005 | -0.02365
-0.71 | -0.002106 | -0.00776 | -0.02195
-0.7 | -0.002012 | -0.00783 | -0.0227
-0.69 | -0.001923 | -0.00754 | -0.0236
-0.68 | -0.00181 | -0.00746 | -0.0214
-0.67 | -0.001762 | -0.00794 | -0.0198
-0.66 | -0.001721 | -0.00744 | -0.0202
-0.65 | -0.0017425 | -0.00613 | -0.0212
-0.64 | -0.0014385 | -0.00624 | -0.0196
-0.63 | -0.0013795 | -0.006045 | -0.0183
-0.62 | -0.0014865 | -0.00557 | -0.02
-0.61 | -0.001441 | -0.005125 | -0.0207
-0.6 | -0.0013055 | -0.00535 | -0.0162
-0.59 | -0.0011385 | -0.005225 | -0.015905
-0.58 | -0.0011675 | -0.0052 | -0.01672
-0.57 | -0.0011485 | -0.00523 | -0.015175
-0.56 | -0.001119 | -0.004615 | -0.01595
-0.55 | -0.000972 | -0.004185 | -0.013385
-0.54 | -0.000825 | -0.00459 | -0.012925
-0.53 | -0.000891 | -0.003985 | -0.01525
-0.52 | -0.0008875 | -0.003185 | -0.013545
-0.51 | -0.000708 | -0.003455 | -0.011
-0.5 | -0.000671 | -0.003415 | -0.010555
-0.49 | -0.0006215 | -0.00306 | -0.010965
-0.48 | -0.000445 | -0.00242 | -0.00921
-0.47 | -0.0002845 | -0.001765 | -0.008015
-0.46 | -5.55e-05 | -0.00112 | -0.005
-0.45 | 0.0001405 | -0.000275 | -0.001235
-0.44 | 0.000455 | 0.001235 | 0.001935
-0.43 | 0.000944 | 0.0026 | 0.00793
-0.42 | 0.0015075 | 0.00464 | 0.01544
-0.41 | 0.0023315 | 0.007695 | 0.02636
-0.4 | 0.003481 | 0.011505 | 0.04038
-0.39 | 0.004955 | 0.017225 | 0.060645
-0.38 | 0.0070395 | 0.024755 | 0.09325
-0.37 | 0.0099115 | 0.03506 | 0.131945
-0.36 | 0.0158905 | 0.049035 | 0.1809
-0.35 | 0.0220305 | 0.069275 | 0.26045
-0.34 | 0.027945 | 0.096625 | 0.3694
-0.33 | 0.038515 | 0.13999 | 0.51245
-0.32 | 0.053385 | 0.193305 | 0.7224
-0.31 | 0.073945 | 0.26075 | 1.0126
-0.3 | 0.10177 | 0.36135 | 1.3992
-0.29 | 0.15168 | 0.49095 | 1.93205
-0.28 | 0.207015 | 0.68205 | 2.6525
-0.27 | 0.26875 | 0.94145 | 3.6465
-0.26 | 0.3669 | 1.2824 | 4.9695
-0.25 | 0.50075 | 1.80275 | 6.681
-0.24 | 0.68455 | 2.4746 | 9.2175
-0.23 | 0.9266 | 3.249 | 12.4025
-0.22 | 1.26125 | 4.387 | 16.743
-0.21 | 1.8018 | 5.9115 | 22.3215
-0.2 | 2.43565 | 7.9635 | 29.425
-0.19 | 3.162 | 10.7875 | 39.25
-0.18 | 4.299 | 14.3875 | 51.27
-0.17 | 5.7775 | 18.8785 | 66.535
-0.16 | 7.655 | 24.76 | 84.745
-0.15 | 10.306 | 32.84 | 108.54
-0.14 | 13.707 | 42.73 | 136.785
-0.13 | 18.185 | 55.48 | 168.46
-0.12 | 23.635 | 70.83 | 204.45
-0.11 | 30.95 | 89.715 | 244.4
-0.1 | 40.49 | 113.03 | 289
-0.09 | 51.865 | 140.98 | 337.2
-0.08 | 65.62 | 173.14 | 388.7
-0.07 | 82.46 | 208.95 | 436.75
-0.06 | 103.45 | 253.15 | 486.45
-0.05 | 124.635 | 296.1 | 542.15
-0.04 | 151.17 | 342.65 | 593.65
-0.03 | 180.65 | 394.1 | 639.7
-0.02 | 213.6 | 444.75 | 698.45
-0.01 | 250.3 | 502.1 | 754.85
0 | 283.3 | 554.1 | 788.5
0.01 | 314.15 | 599 | 824.5
0.02 | 350.4 | 654.6 | 872
0.03 | 385.95 | 700.6 | 912.5
0.04 | 414.05 | 740.3 | 949
0.05 | 442.7 | 788.5 | 973
0.06 | 465.75 | 825.5 | 1011
0.07 | 483.5 | 861.5 | 1049.5
0.08 | 496.1 | 896 | 1060.5
0.09 | 499.6 | 925.5 | 1087.5
0.1 | 507.1 | 953.5 | 1108
0.11 | 515.5 | 979 | 1129.5
0.12 | 510 | 1010 | 1149
0.13 | 498.5 | 1031 | 1155
0.14 | 490.5 | 1042.5 | 1169.5
0.15 | 486.5 | 1070 | 1183
0.16 | 471.5 | 1078.5 | 1191.5
0.17 | 450 | 1087.5 | 1201.5
0.18 | 428.5 | 1109.5 | 1207.5
0.19 | 408 | 1111 | 1201
0.2 | 392.5 | 1125.5 | 1215.5
0.21 | 374.5 | 1133 | 1226
0.22 | 366 | 1130.5 | 1217.5
0.23 | 341 | 1139 | 1223
0.24 | 312.5 | 1144 | 1214
0.25 | 298 | 1135 | 1211
0.26 | 283 | 1137 | 1211.5
0.27 | 270 | 1140.5 | 1198.5
0.28 | 254 | 1128 | 1196.5
0.29 | 240 | 1134 | 1196.5
0.3 | 215.5 | 1122.5 | 1188.5
0.31 | 208 | 1110.5 | 1172
0.32 | 199.5 | 1108 | 1161
0.33 | 187 | 1093 | 1144
0.34 | 177 | 1078 | 1133.5
0.35 | 148.5 | 1064.5 | 1132
0.36 | 150.5 | 1058 | 1118
0.37 | 152 | 1039 | 1105.5
0.38 | 138 | 1019 | 1071.5
0.39 | 122.5 | 997 | 1056
0.4 | 115.5 | 980.5 | 1054.5
0.41 | 118.5 | 967.5 | 1029
0.42 | 114.5 | 942 | 1009.5
0.43 | 101 | 920 | 991.5
0.44 | 87 | 889.5 | 973.5
0.45 | 97 | 872.5 | 951
0.46 | 94 | 850 | 929
0.47 | 79 | 808.5 | 900
0.48 | 76.5 | 786.5 | 870
0.49 | 61 | 763 | 850
0.5 | 45 | 746 | 840