## IDS-VDS Characteristic (mA-mm)
VGS (V) | VDS = 0.100 V | VDS = 0.500 V | VDS = 0.900 V
-0.75 | 0.0005329 | 0.0023213 | 0.008001
-0.74 | 0.0005082 | 0.0022522 | 0.007805
-0.73 | 0.00047933 | 0.0021757 | 0.007548
-0.72 | 0.00045717 | 0.0021078 | 0.007334
-0.71 | 0.00043612 | 0.0020402 | 0.00709
-0.7 | 0.00041717 | 0.0019596 | 0.006825
-0.69 | 0.00039583 | 0.0018806 | 0.006602
-0.68 | 0.00037963 | 0.0018059 | 0.006407
-0.67 | 0.00036127 | 0.0017359 | 0.006218
-0.66 | 0.00034581 | 0.0016699 | 0.006005
-0.65 | 0.00032796 | 0.0016163 | 0.005828
-0.64 | 0.00031334 | 0.0015493 | 0.005661
-0.63 | 0.00029817 | 0.0014813 | 0.005474
-0.62 | 0.00028469 | 0.0014268 | 0.005295
-0.61 | 0.00027166 | 0.0013719 | 0.005136
-0.6 | 0.00025773 | 0.0013253 | 0.0049702
-0.59 | 0.00024598 | 0.0012658 | 0.0047935
-0.58 | 0.00023361 | 0.0012217 | 0.0046465
-0.57 | 0.00022307 | 0.0011816 | 0.0045016
-0.56 | 0.00021042 | 0.0011317 | 0.0043318
-0.55 | 0.00020157 | 0.0010889 | 0.0042028
-0.54 | 0.00019207 | 0.0010423 | 0.004054
-0.53 | 0.00018328 | 0.0010031 | 0.0039112
-0.52 | 0.00017465 | 0.0009665 | 0.0037925
-0.51 | 0.00016844 | 0.0009322 | 0.0036844
-0.5 | 0.00016031 | 0.000906 | 0.0035526
-0.49 | 0.00015464 | 0.0008786 | 0.0034845
-0.48 | 0.00014951 | 0.0008448 | 0.003385
-0.47 | 0.00014613 | 0.0008307 | 0.003312
-0.46 | 0.00014512 | 0.0008152 | 0.0032623
-0.45 | 0.00014469 | 0.0008091 | 0.0032334
-0.44 | 0.00014818 | 0.0008153 | 0.0032669
-0.43 | 0.00015515 | 0.0008357 | 0.0033095
-0.42 | 0.00016666 | 0.0008744 | 0.003437
-0.41 | 0.00018643 | 0.0009414 | 0.0036909
-0.4 | 0.00021664 | 0.0010354 | 0.0040163
-0.39 | 0.00025958 | 0.0011815 | 0.0045434
-0.38 | 0.00032087 | 0.0013939 | 0.0053252
-0.37 | 0.00040519 | 0.0017027 | 0.006534
-0.36 | 0.00052619 | 0.0021337 | 0.008091
-0.35 | 0.0007326 | 0.0027234 | 0.010311
-0.34 | 0.0009773 | 0.0035625 | 0.0135
-0.33 | 0.0013077 | 0.0047291 | 0.018002
-0.32 | 0.001776 | 0.006502 | 0.024258
-0.31 | 0.0024057 | 0.008742 | 0.032857
-0.3 | 0.0032965 | 0.011876 | 0.045132
-0.29 | 0.0044874 | 0.016226 | 0.06216
-0.28 | 0.006401 | 0.022061 | 0.08502
-0.27 | 0.008727 | 0.030365 | 0.11664
-0.26 | 0.011934 | 0.041424 | 0.15999
-0.25 | 0.016206 | 0.056834 | 0.2189
-0.24 | 0.02211 | 0.07838 | 0.29749
-0.23 | 0.030119 | 0.10657 | 0.40659
-0.22 | 0.041011 | 0.14439 | 0.55422
-0.21 | 0.055772 | 0.19601 | 0.7467
-0.2 | 0.07758 | 0.26507 | 1.0102
-0.19 | 0.1051 | 0.35848 | 1.3518
-0.18 | 0.14201 | 0.48359 | 1.8056
-0.17 | 0.19137 | 0.649 | 2.3913
-0.16 | 0.25771 | 0.8648 | 3.1537
-0.15 | 0.34569 | 1.1516 | 4.1273
-0.14 | 0.46512 | 1.5326 | 5.3576
-0.13 | 0.6211 | 2.0139 | 6.89
-0.12 | 0.8314 | 2.6432 | 8.732
-0.11 | 1.0969 | 3.4404 | 10.991
-0.1 | 1.4495 | 4.4483 | 13.661
-0.09 | 1.9076 | 5.717 | 16.837
-0.08 | 2.4818 | 7.269 | 20.388
-0.07 | 3.2206 | 9.181 | 24.521
-0.06 | 4.1336 | 11.456 | 29.148
-0.05 | 5.276 | 14.205 | 34.334
-0.04 | 6.607 | 17.392 | 39.97
-0.03 | 8.275 | 21.117 | 46.069
-0.02 | 10.215 | 25.26 | 52.829
-0.01 | 12.538 | 29.915 | 60.03
0 | 15.191 | 35.266 | 67.82
0.01 | 18.184 | 41.082 | 75.9
0.02 | 21.494 | 47.242 | 84.38
0.03 | 25.222 | 54.036 | 93.25
0.04 | 29.196 | 61.15 | 102.48
0.05 | 33.421 | 68.84 | 112.11
0.06 | 37.922 | 76.9 | 122.09
0.07 | 42.672 | 85.43 | 132.34
0.08 | 47.602 | 94.11 | 142.92
0.09 | 52.638 | 103.16 | 153.57
0.1 | 57.58 | 112.46 | 164.52
0.11 | 62.75 | 122.22 | 175.73
0.12 | 67.91 | 132.22 | 186.97
0.13 | 72.92 | 142.34 | 198.64
0.14 | 77.8 | 152.72 | 210.21
0.15 | 82.58 | 163.05 | 221.92
0.16 | 87.42 | 173.97 | 233.94
0.17 | 92.08 | 184.69 | 245.66
0.18 | 96.61 | 195.69 | 257.74
0.19 | 100.69 | 206.75 | 269.75
0.2 | 104.55 | 217.83 | 281.88
0.21 | 108.34 | 229.13 | 294.03
0.22 | 112.1 | 240.43 | 306.14
0.23 | 115.75 | 251.76 | 318.29
0.24 | 119.09 | 263.01 | 330.36
0.25 | 121.98 | 274.46 | 342.58
0.26 | 124.71 | 285.86 | 354.52
0.27 | 127.49 | 297.11 | 366.59
0.28 | 130.25 | 308.48 | 378.53
0.29 | 132.88 | 319.65 | 390.42
0.3 | 135.16 | 331.03 | 402.39
0.31 | 137.07 | 342.05 | 413.9
0.32 | 139.08 | 353.08 | 425.74
0.33 | 140.9 | 364.01 | 437.19
0.34 | 143.02 | 374.93 | 448.62
0.35 | 144.67 | 385.59 | 459.83
0.36 | 145.79 | 396.14 | 471
0.37 | 147.45 | 406.54 | 482.03
0.38 | 149.01 | 416.76 | 492.93
0.39 | 150.39 | 426.89 | 503.54
0.4 | 151.42 | 436.77 | 513.91
0.41 | 152.4 | 446.33 | 524.38
0.42 | 153.59 | 455.92 | 534.61
0.43 | 154.96 | 465.14 | 544.57
0.44 | 155.81 | 474.25 | 554.38
0.45 | 156.39 | 482.88 | 563.79
0.46 | 157.45 | 491.45 | 573.2
0.47 | 158.41 | 499.68 | 582.1
0.48 | 159.39 | 507.66 | 591
0.49 | 159.98 | 515.43 | 599.7
0.5 | 160.28 | 522.69 | 608.2

## Tranconductance (mS-mm)
VGS (V) | VDS = 0.100 V | VDS = 0.500 V | VDS = 0.900 V
-0.75 | -0.00247 | -0.00691 | -0.0196
-0.74 | -0.0026785 | -0.00728 | -0.02265
-0.73 | -0.0025515 | -0.00722 | -0.02355
-0.72 | -0.0021605 | -0.006775 | -0.0229
-0.71 | -0.002 | -0.00741 | -0.02545
-0.7 | -0.0020145 | -0.00798 | -0.0244
-0.69 | -0.001877 | -0.007685 | -0.0209
-0.68 | -0.001728 | -0.007235 | -0.0192
-0.67 | -0.001691 | -0.0068 | -0.0201
-0.66 | -0.0016655 | -0.00598 | -0.0195
-0.65 | -0.0016235 | -0.00603 | -0.0172
-0.64 | -0.0014895 | -0.00675 | -0.0177
-0.63 | -0.0014325 | -0.006125 | -0.0183
-0.62 | -0.0013255 | -0.00547 | -0.0169
-0.61 | -0.001348 | -0.005075 | -0.01624
-0.6 | -0.001284 | -0.005305 | -0.017125
-0.59 | -0.001206 | -0.00518 | -0.016185
-0.58 | -0.0011455 | -0.00421 | -0.014595
-0.57 | -0.0011595 | -0.0045 | -0.015735
-0.56 | -0.001075 | -0.004635 | -0.01494
-0.55 | -0.0009175 | -0.00447 | -0.01389
-0.54 | -0.0009145 | -0.00429 | -0.01458
-0.53 | -0.000871 | -0.00379 | -0.013075
-0.52 | -0.000742 | -0.003545 | -0.01134
-0.51 | -0.000717 | -0.003025 | -0.011995
-0.5 | -0.00069 | -0.00268 | -0.009995
-0.49 | -0.00054 | -0.00306 | -0.00838
-0.48 | -0.0004255 | -0.002395 | -0.008625
-0.47 | -0.0002195 | -0.00148 | -0.006135
-0.46 | -7.2e-05 | -0.00108 | -0.00393
-0.45 | 0.000153 | 5e-06 | 0.00023
-0.44 | 0.000523 | 0.00133 | 0.003805
-0.43 | 0.000924 | 0.002955 | 0.008505
-0.42 | 0.001564 | 0.005285 | 0.01907
-0.41 | 0.002499 | 0.00805 | 0.028965
-0.4 | 0.0036575 | 0.012005 | 0.042625
-0.39 | 0.0052115 | 0.017925 | 0.065445
-0.38 | 0.0072805 | 0.02606 | 0.09953
-0.37 | 0.010266 | 0.03699 | 0.13829
-0.36 | 0.0163705 | 0.051035 | 0.18885
-0.35 | 0.0225555 | 0.07144 | 0.27045
-0.34 | 0.028755 | 0.100285 | 0.38455
-0.33 | 0.039935 | 0.146975 | 0.5379
-0.32 | 0.0549 | 0.200645 | 0.74275
-0.31 | 0.076025 | 0.2687 | 1.0437
-0.3 | 0.104085 | 0.3742 | 1.46515
-0.29 | 0.155225 | 0.50925 | 1.9944
-0.28 | 0.21198 | 0.70695 | 2.724
-0.27 | 0.27665 | 0.96815 | 3.7485
-0.26 | 0.37395 | 1.32345 | 5.113
-0.25 | 0.5088 | 1.8478 | 6.875
-0.24 | 0.69565 | 2.4868 | 9.3845
-0.23 | 0.94505 | 3.3005 | 12.8365
-0.22 | 1.28265 | 4.472 | 17.0055
-0.21 | 1.82845 | 6.034 | 22.799
-0.2 | 2.4664 | 8.1235 | 30.255
-0.19 | 3.2215 | 10.926 | 39.77
-0.18 | 4.3135 | 14.526 | 51.975
-0.17 | 5.785 | 19.0605 | 67.405
-0.16 | 7.716 | 25.13 | 86.8
-0.15 | 10.3705 | 33.39 | 110.195
-0.14 | 13.7705 | 43.115 | 138.135
-0.13 | 18.314 | 55.53 | 168.72
-0.12 | 23.79 | 71.325 | 205.05
-0.11 | 30.905 | 90.255 | 246.45
-0.1 | 40.535 | 113.83 | 292.3
-0.09 | 51.615 | 141.035 | 336.35
-0.08 | 65.65 | 173.2 | 384.2
-0.07 | 82.59 | 209.35 | 438
-0.06 | 102.77 | 251.2 | 490.65
-0.05 | 123.67 | 296.8 | 541.1
-0.04 | 149.95 | 345.6 | 586.75
-0.03 | 180.4 | 393.4 | 642.95
-0.02 | 213.15 | 439.9 | 698.05
-0.01 | 248.8 | 500.3 | 749.55
0 | 282.3 | 558.35 | 793.5
0.01 | 315.15 | 598.8 | 828
0.02 | 351.9 | 647.7 | 867.5
0.03 | 385.1 | 695.4 | 905
0.04 | 409.95 | 740.2 | 943
0.05 | 436.3 | 787.5 | 980.5
0.06 | 462.55 | 829.5 | 1011.5
0.07 | 484 | 860.5 | 1041.5
0.08 | 498.3 | 886.5 | 1061.5
0.09 | 498.9 | 917.5 | 1080
0.1 | 505.6 | 953 | 1108
0.11 | 516.5 | 988 | 1122.5
0.12 | 508.5 | 1006 | 1145.5
0.13 | 494.5 | 1025 | 1162
0.14 | 483 | 1035.5 | 1164
0.15 | 481 | 1062.5 | 1186.5
0.16 | 475 | 1082 | 1187
0.17 | 459.5 | 1086 | 1190
0.18 | 430.5 | 1103 | 1204.5
0.19 | 397 | 1107 | 1207
0.2 | 382.5 | 1119 | 1214
0.21 | 377.5 | 1130 | 1213
0.22 | 370.5 | 1131.5 | 1213
0.23 | 349.5 | 1129 | 1211
0.24 | 311.5 | 1135 | 1214.5
0.25 | 281 | 1142.5 | 1208
0.26 | 275.5 | 1132.5 | 1200.5
0.27 | 277 | 1131 | 1200.5
0.28 | 269.5 | 1127 | 1191.5
0.29 | 245.5 | 1127.5 | 1193
0.3 | 209.5 | 1120 | 1174
0.31 | 196 | 1102.5 | 1167.5
0.32 | 191.5 | 1098 | 1164.5
0.33 | 197 | 1092.5 | 1144
0.34 | 188.5 | 1079 | 1132
0.35 | 138.5 | 1060.5 | 1119
0.36 | 139 | 1047.5 | 1110
0.37 | 161 | 1031 | 1096.5
0.38 | 147 | 1017.5 | 1075.5
0.39 | 120.5 | 1000.5 | 1049
0.4 | 100.5 | 972 | 1042
0.41 | 108.5 | 957.5 | 1035
0.42 | 128 | 940.5 | 1009.5
0.43 | 111 | 916.5 | 988.5
0.44 | 71.5 | 887 | 961
0.45 | 82 | 860 | 941
0.46 | 101 | 840 | 915.5
0.47 | 97 | 810.5 | 890
0.48 | 78.5 | 787.5 | 880
0.49 | 44.5 | 751.5 | 860
0.5 | 30 | 726 | 850