## IDS-VDS Characteristic (mA-mm)
VGS (V) | VDS = 0.100 V | VDS = 0.500 V | VDS = 0.900 V
-0.75 | 0.00044622 | 0.00176 | 0.005641
-0.74 | 0.0004248 | 0.0017039 | 0.005494
-0.73 | 0.00040521 | 0.0016319 | 0.005323
-0.72 | 0.00038768 | 0.0015679 | 0.005173
-0.71 | 0.00037161 | 0.0015151 | 0.005038
-0.7 | 0.00035647 | 0.0014494 | 0.0048867
-0.69 | 0.00033865 | 0.0014163 | 0.0046992
-0.68 | 0.00032229 | 0.0013574 | 0.0045305
-0.67 | 0.0003101 | 0.0013103 | 0.004453
-0.66 | 0.00029392 | 0.0012564 | 0.0043027
-0.65 | 0.00027904 | 0.0012053 | 0.0041568
-0.64 | 0.00027143 | 0.0011659 | 0.0040314
-0.63 | 0.00025816 | 0.0011301 | 0.003902
-0.62 | 0.00024431 | 0.0010959 | 0.0037798
-0.61 | 0.00023386 | 0.0010601 | 0.003682
-0.6 | 0.00022186 | 0.0010233 | 0.0035779
-0.59 | 0.0002137 | 0.0009821 | 0.0034459
-0.58 | 0.00020308 | 0.0009493 | 0.0033555
-0.57 | 0.00019606 | 0.0009154 | 0.0032486
-0.56 | 0.00018696 | 0.0008823 | 0.0031768
-0.55 | 0.00017734 | 0.0008568 | 0.003068
-0.54 | 0.00016966 | 0.0008184 | 0.0029626
-0.53 | 0.00016223 | 0.0007965 | 0.0028795
-0.52 | 0.00015605 | 0.0007735 | 0.0028259
-0.51 | 0.00015068 | 0.0007488 | 0.0027472
-0.5 | 0.00014611 | 0.0007343 | 0.0026721
-0.49 | 0.00014076 | 0.0007142 | 0.0026458
-0.48 | 0.00013946 | 0.0007039 | 0.0026146
-0.47 | 0.00013767 | 0.0006984 | 0.0025969
-0.46 | 0.00013966 | 0.0007042 | 0.002619
-0.45 | 0.00014404 | 0.0007157 | 0.0026714
-0.44 | 0.00015195 | 0.0007473 | 0.0027829
-0.43 | 0.00016598 | 0.0007956 | 0.0029641
-0.42 | 0.00018598 | 0.000873 | 0.0032358
-0.41 | 0.00021684 | 0.0009864 | 0.0036685
-0.4 | 0.00026093 | 0.0011557 | 0.0042767
-0.39 | 0.00032445 | 0.0013891 | 0.0051731
-0.38 | 0.00041096 | 0.0017187 | 0.006497
-0.37 | 0.00053262 | 0.0021793 | 0.008235
-0.36 | 0.0007417 | 0.0028219 | 0.010734
-0.35 | 0.0009857 | 0.0037112 | 0.014202
-0.34 | 0.0013225 | 0.0049431 | 0.019095
-0.33 | 0.0017776 | 0.006757 | 0.025742
-0.32 | 0.0024066 | 0.009104 | 0.035173
-0.31 | 0.0032582 | 0.012306 | 0.047858
-0.3 | 0.0044495 | 0.016743 | 0.06573
-0.29 | 0.006272 | 0.022815 | 0.08969
-0.28 | 0.008518 | 0.031202 | 0.12267
-0.27 | 0.011577 | 0.042592 | 0.16777
-0.26 | 0.015729 | 0.05856 | 0.22867
-0.25 | 0.021334 | 0.07888 | 0.30947
-0.24 | 0.028919 | 0.10727 | 0.41964
-0.23 | 0.039311 | 0.14528 | 0.56973
-0.22 | 0.052971 | 0.19606 | 0.7658
-0.21 | 0.07355 | 0.26421 | 1.0268
-0.2 | 0.09911 | 0.35506 | 1.3671
-0.19 | 0.13309 | 0.47655 | 1.808
-0.18 | 0.17909 | 0.644 | 2.4007
-0.17 | 0.24113 | 0.8517 | 3.1541
-0.16 | 0.32123 | 1.1296 | 4.0995
-0.15 | 0.42831 | 1.4898 | 5.2947
-0.14 | 0.5716 | 1.9461 | 6.776
-0.13 | 0.7566 | 2.5592 | 8.602
-0.12 | 1.0004 | 3.3098 | 10.775
-0.11 | 1.3176 | 4.2598 | 13.385
-0.1 | 1.7204 | 5.4794 | 16.369
-0.09 | 2.2539 | 6.942 | 19.953
-0.08 | 2.9114 | 8.759 | 23.96
-0.07 | 3.7336 | 10.929 | 28.445
-0.06 | 4.7584 | 13.484 | 33.404
-0.05 | 5.993 | 16.581 | 39.007
-0.04 | 7.514 | 20.043 | 45.054
-0.03 | 9.312 | 24.095 | 51.61
-0.02 | 11.436 | 28.607 | 58.8
-0.01 | 13.868 | 33.616 | 66.22
0 | 16.717 | 39.131 | 74.25
0.01 | 19.845 | 45.278 | 82.68
0.02 | 23.278 | 51.777 | 91.41
0.03 | 27.102 | 58.74 | 100.66
0.04 | 31.232 | 66.22 | 110.22
0.05 | 35.614 | 74.04 | 119.87
0.06 | 40.212 | 82.3 | 130.05
0.07 | 45.064 | 90.92 | 140.59
0.08 | 49.938 | 99.87 | 151.24
0.09 | 54.978 | 109.09 | 162.23
0.1 | 59.92 | 118.6 | 173.16
0.11 | 65.08 | 128.26 | 184.48
0.12 | 70.21 | 138.44 | 195.97
0.13 | 75.23 | 148.57 | 207.62
0.14 | 80.21 | 158.95 | 219.21
0.15 | 85.13 | 169.64 | 231.04
0.16 | 89.78 | 180.26 | 243.08
0.17 | 94.24 | 191.2 | 255
0.18 | 98.55 | 202.14 | 266.9
0.19 | 102.68 | 213.18 | 278.9
0.2 | 106.73 | 224.47 | 291.13
0.21 | 110.6 | 235.68 | 303.41
0.22 | 114.13 | 246.99 | 315.47
0.23 | 117.47 | 258.32 | 327.64
0.24 | 120.74 | 269.66 | 339.52
0.25 | 123.67 | 281.04 | 351.7
0.26 | 126.63 | 292.4 | 363.68
0.27 | 129.38 | 303.63 | 375.71
0.28 | 131.82 | 314.87 | 387.46
0.29 | 134.31 | 326.04 | 399.28
0.3 | 136.4 | 337.19 | 411.13
0.31 | 138.37 | 348.4 | 422.75
0.32 | 140.47 | 359.31 | 434.31
0.33 | 142.42 | 370.18 | 445.63
0.34 | 144.18 | 380.96 | 457.03
0.35 | 145.62 | 391.42 | 468.16
0.36 | 147.13 | 402.06 | 479.17
0.37 | 148.75 | 412.4 | 490.31
0.38 | 150.16 | 422.52 | 500.79
0.39 | 151.28 | 432.42 | 511.41
0.4 | 152.38 | 442.19 | 521.73
0.41 | 153.53 | 451.8 | 532.02
0.42 | 154.72 | 461.14 | 542.03
0.43 | 155.87 | 470.2 | 551.85
0.44 | 156.59 | 478.99 | 561.45
0.45 | 157.43 | 487.7 | 570.7
0.46 | 158.43 | 496.12 | 579.8
0.47 | 159.11 | 504.14 | 588.8
0.48 | 160.01 | 511.93 | 597.6
0.49 | 160.44 | 519.48 | 606.3
0.5 | 161.4 | 526.79 | 614.3

## Tranconductance (mS-mm)
VGS (V) | VDS = 0.100 V | VDS = 0.500 V | VDS = 0.900 V
-0.75 | -0.002142 | -0.00561 | -0.0147
-0.74 | -0.0020505 | -0.006405 | -0.0159
-0.73 | -0.001856 | -0.0068 | -0.01605
-0.72 | -0.00168 | -0.00584 | -0.01425
-0.71 | -0.0015605 | -0.005925 | -0.014315
-0.7 | -0.001648 | -0.00494 | -0.01694
-0.69 | -0.001709 | -0.0046 | -0.01781
-0.68 | -0.0014275 | -0.0053 | -0.01231
-0.67 | -0.0014185 | -0.00505 | -0.01139
-0.66 | -0.001553 | -0.00525 | -0.01481
-0.65 | -0.0011245 | -0.004525 | -0.013565
-0.64 | -0.001044 | -0.00376 | -0.01274
-0.63 | -0.001356 | -0.0035 | -0.01258
-0.62 | -0.001215 | -0.0035 | -0.011
-0.61 | -0.0011225 | -0.00363 | -0.010095
-0.6 | -0.001008 | -0.0039 | -0.011805
-0.59 | -0.000939 | -0.0037 | -0.01112
-0.58 | -0.000882 | -0.003335 | -0.009865
-0.57 | -0.000806 | -0.00335 | -0.008935
-0.56 | -0.000936 | -0.00293 | -0.00903
-0.55 | -0.000865 | -0.003195 | -0.01071
-0.54 | -0.0007555 | -0.003015 | -0.009425
-0.53 | -0.0006805 | -0.002245 | -0.006835
-0.52 | -0.0005775 | -0.002385 | -0.006615
-0.51 | -0.000497 | -0.00196 | -0.00769
-0.5 | -0.000496 | -0.00173 | -0.00507
-0.49 | -0.0003325 | -0.00152 | -0.002875
-0.48 | -0.0001545 | -0.00079 | -0.002445
-0.47 | 1e-05 | 1.5e-05 | 0.00022
-0.46 | 0.0003185 | 0.000865 | 0.003725
-0.45 | 0.0006145 | 0.002155 | 0.008195
-0.44 | 0.001097 | 0.003995 | 0.014635
-0.43 | 0.0017015 | 0.006285 | 0.022645
-0.42 | 0.002543 | 0.00954 | 0.03522
-0.41 | 0.0037475 | 0.014135 | 0.052045
-0.4 | 0.0053805 | 0.020135 | 0.07523
-0.39 | 0.0075015 | 0.02815 | 0.111015
-0.38 | 0.0104085 | 0.03951 | 0.153095
-0.37 | 0.016537 | 0.05516 | 0.21185
-0.36 | 0.022654 | 0.076595 | 0.29835
-0.35 | 0.02904 | 0.10606 | 0.41805
-0.34 | 0.039595 | 0.15229 | 0.577
-0.33 | 0.054205 | 0.208045 | 0.8039
-0.32 | 0.07403 | 0.27745 | 1.1058
-0.31 | 0.102145 | 0.38195 | 1.52785
-0.3 | 0.15069 | 0.52545 | 2.0916
-0.29 | 0.203425 | 0.72295 | 2.847
-0.28 | 0.26525 | 0.98885 | 3.904
-0.27 | 0.36055 | 1.3679 | 5.3
-0.26 | 0.48785 | 1.8144 | 7.085
-0.25 | 0.6595 | 2.4355 | 9.5485
-0.24 | 0.89885 | 3.32 | 13.013
-0.23 | 1.2026 | 4.4395 | 17.308
-0.22 | 1.71195 | 5.9465 | 22.8535
-0.21 | 2.30695 | 7.95 | 30.065
-0.2 | 2.977 | 10.617 | 39.06
-0.19 | 3.999 | 14.447 | 51.68
-0.18 | 5.402 | 18.7575 | 67.305
-0.17 | 7.107 | 24.28 | 84.94
-0.16 | 9.359 | 31.905 | 107.03
-0.15 | 12.5185 | 40.825 | 133.825
-0.14 | 16.4145 | 53.47 | 165.365
-0.13 | 21.44 | 68.185 | 199.95
-0.12 | 28.05 | 85.03 | 239.15
-0.11 | 36 | 108.48 | 279.7
-0.1 | 46.815 | 134.11 | 328.4
-0.09 | 59.55 | 163.98 | 379.55
-0.08 | 73.985 | 199.35 | 424.6
-0.07 | 92.35 | 236.25 | 472.2
-0.06 | 112.97 | 282.6 | 528.1
-0.05 | 137.78 | 327.95 | 582.5
-0.04 | 165.95 | 375.7 | 630.15
-0.03 | 196.1 | 428.2 | 687.3
-0.02 | 227.8 | 476.05 | 730.5
-0.01 | 264.05 | 526.2 | 772.5
0 | 298.85 | 583.1 | 823
0.01 | 328.05 | 632.3 | 858
0.02 | 362.85 | 673.1 | 899
0.03 | 397.7 | 722.15 | 940.5
0.04 | 425.6 | 765 | 960.5
0.05 | 449 | 804 | 991.5
0.06 | 472.5 | 844 | 1036
0.07 | 486.3 | 878.5 | 1059.5
0.08 | 495.7 | 908.5 | 1082
0.09 | 499.1 | 936.5 | 1096
0.1 | 505.1 | 958.5 | 1112.5
0.11 | 514.5 | 992 | 1140.5
0.12 | 507.5 | 1015.5 | 1157
0.13 | 500 | 1025.5 | 1162
0.14 | 495 | 1053.5 | 1171
0.15 | 478.5 | 1065.5 | 1193.5
0.16 | 455.5 | 1078 | 1198
0.17 | 438.5 | 1094 | 1191
0.18 | 422 | 1099 | 1195
0.19 | 409 | 1116.5 | 1211.5
0.2 | 396 | 1125 | 1225.5
0.21 | 370 | 1126 | 1217
0.22 | 343.5 | 1132 | 1211.5
0.23 | 330.5 | 1133.5 | 1202.5
0.24 | 310 | 1136 | 1203
0.25 | 294.5 | 1137 | 1208
0.26 | 285.5 | 1129.5 | 1200.5
0.27 | 259.5 | 1123.5 | 1189
0.28 | 246.5 | 1120.5 | 1178.5
0.29 | 229 | 1116 | 1183.5
0.3 | 203 | 1118 | 1173.5
0.31 | 203.5 | 1106 | 1159
0.32 | 202.5 | 1089 | 1144
0.33 | 185.5 | 1082.5 | 1136
0.34 | 160 | 1062 | 1126.5
0.35 | 147.5 | 1055 | 1107
0.36 | 156.5 | 1049 | 1107.5
0.37 | 151.5 | 1023 | 1081
0.38 | 126.5 | 1001 | 1055
0.39 | 111 | 983.5 | 1047
0.4 | 112.5 | 969 | 1030.5
0.41 | 117 | 947.5 | 1015
0.42 | 117 | 920 | 991.5
0.43 | 93.5 | 892.5 | 971
0.44 | 78 | 875 | 942.5
0.45 | 92 | 856.5 | 917.5
0.46 | 84 | 822 | 905
0.47 | 79 | 790.5 | 890
0.48 | 66.5 | 767 | 875
0.49 | 69.5 | 743 | 835
0.5 | 96 | 731 | 800