## IDS-VDS Characteristic (mA-mm)
VGS (V) | VDS = 0.100 V | VDS = 0.500 V | VDS = 0.900 V
-0.75 | 0.0006254 | 0.0028373 | 0.009741
-0.74 | 0.0005844 | 0.0027546 | 0.009491
-0.73 | 0.0005699 | 0.0026956 | 0.009301
-0.72 | 0.0005422 | 0.0025769 | 0.008781
-0.71 | 0.0005078 | 0.0024857 | 0.008626
-0.7 | 0.00048104 | 0.0023997 | 0.008226
-0.69 | 0.00046137 | 0.0023962 | 0.008182
-0.68 | 0.00044575 | 0.0022639 | 0.007812
-0.67 | 0.00043172 | 0.0021764 | 0.007791
-0.66 | 0.00039964 | 0.0021271 | 0.007428
-0.65 | 0.00037554 | 0.0020619 | 0.007134
-0.64 | 0.00035554 | 0.0019254 | 0.006999
-0.63 | 0.00033766 | 0.0018661 | 0.006797
-0.62 | 0.00032018 | 0.0018016 | 0.005922
-0.61 | 0.00030268 | 0.0017292 | 0.005632
-0.6 | 0.00028797 | 0.0016505 | 0.005537
-0.59 | 0.0002743 | 0.0015623 | 0.005307
-0.58 | 0.00026433 | 0.0015152 | 0.00518
-0.57 | 0.00024556 | 0.0014849 | 0.0049588
-0.56 | 0.00023365 | 0.0014168 | 0.0048386
-0.55 | 0.0002238 | 0.0013407 | 0.0046968
-0.54 | 0.00021204 | 0.0013075 | 0.0045966
-0.53 | 0.00020655 | 0.0012766 | 0.0045163
-0.52 | 0.00019489 | 0.0012094 | 0.0043916
-0.51 | 0.00018395 | 0.0011573 | 0.0042146
-0.5 | 0.00017573 | 0.001147 | 0.0041907
-0.49 | 0.00017166 | 0.0011015 | 0.0040757
-0.48 | 0.0001646 | 0.0010703 | 0.004014
-0.47 | 0.00016323 | 0.0010441 | 0.0039523
-0.46 | 0.0001632 | 0.0010456 | 0.0039314
-0.45 | 0.00016358 | 0.0010406 | 0.0039539
-0.44 | 0.00017026 | 0.0010813 | 0.0039427
-0.43 | 0.00018166 | 0.0011002 | 0.0041068
-0.42 | 0.00020073 | 0.0011619 | 0.0043404
-0.41 | 0.00022909 | 0.0012434 | 0.0046901
-0.4 | 0.00027118 | 0.0013956 | 0.0051793
-0.39 | 0.00033023 | 0.0016017 | 0.006124
-0.38 | 0.00041413 | 0.001914 | 0.007291
-0.37 | 0.00053268 | 0.0023694 | 0.008953
-0.36 | 0.0007321 | 0.0029627 | 0.011283
-0.35 | 0.0009702 | 0.0038209 | 0.014651
-0.34 | 0.0012922 | 0.0050023 | 0.019297
-0.33 | 0.0017368 | 0.006765 | 0.025716
-0.32 | 0.002346 | 0.008965 | 0.034678
-0.31 | 0.0031733 | 0.01208 | 0.046926
-0.3 | 0.0043205 | 0.016392 | 0.06429
-0.29 | 0.006127 | 0.022326 | 0.08799
-0.28 | 0.008293 | 0.030324 | 0.11909
-0.27 | 0.011277 | 0.041365 | 0.16258
-0.26 | 0.015331 | 0.056298 | 0.22279
-0.25 | 0.020795 | 0.07734 | 0.30051
-0.24 | 0.0282 | 0.10472 | 0.40761
-0.23 | 0.038235 | 0.14215 | 0.55154
-0.22 | 0.051872 | 0.19211 | 0.7459
-0.21 | 0.07182 | 0.25959 | 0.998
-0.2 | 0.09707 | 0.34712 | 1.3365
-0.19 | 0.13009 | 0.46664 | 1.7681
-0.18 | 0.17596 | 0.6268 | 2.3454
-0.17 | 0.23524 | 0.8327 | 3.0763
-0.16 | 0.31472 | 1.1078 | 4.0009
-0.15 | 0.42058 | 1.4542 | 5.192
-0.14 | 0.56124 | 1.9144 | 6.668
-0.13 | 0.748 | 2.5049 | 8.45
-0.12 | 0.9868 | 3.2536 | 10.579
-0.11 | 1.3021 | 4.1995 | 13.173
-0.1 | 1.71 | 5.3735 | 16.095
-0.09 | 2.2316 | 6.84 | 19.624
-0.08 | 2.8772 | 8.622 | 23.628
-0.07 | 3.7039 | 10.777 | 28.039
-0.06 | 4.7209 | 13.302 | 32.971
-0.05 | 5.936 | 16.341 | 38.54
-0.04 | 7.451 | 19.811 | 44.482
-0.03 | 9.215 | 23.8 | 50.97
-0.02 | 11.329 | 28.224 | 58.12
-0.01 | 13.765 | 33.254 | 65.5
0 | 16.553 | 38.732 | 73.45
0.01 | 19.658 | 44.758 | 81.76
0.02 | 23.098 | 51.194 | 90.41
0.03 | 26.914 | 58.12 | 99.55
0.04 | 30.955 | 65.49 | 109.01
0.05 | 35.278 | 73.3 | 118.6
0.06 | 39.807 | 81.46 | 128.73
0.07 | 44.625 | 90.01 | 139.23
0.08 | 49.554 | 98.95 | 149.69
0.09 | 54.571 | 107.96 | 160.55
0.1 | 59.45 | 117.32 | 171.45
0.11 | 64.57 | 127.11 | 182.7
0.12 | 69.72 | 137.1 | 194.2
0.13 | 74.69 | 147.23 | 205.67
0.14 | 79.49 | 157.51 | 217.23
0.15 | 84.22 | 168.01 | 228.91
0.16 | 88.92 | 178.67 | 240.79
0.17 | 93.53 | 189.42 | 252.69
0.18 | 97.92 | 200.43 | 264.68
0.19 | 102.02 | 211.34 | 276.46
0.2 | 105.77 | 222.54 | 288.54
0.21 | 109.47 | 233.6 | 300.79
0.22 | 113.13 | 244.91 | 312.74
0.23 | 116.63 | 256.14 | 324.86
0.24 | 119.87 | 267.44 | 336.65
0.25 | 122.86 | 278.76 | 348.88
0.26 | 125.49 | 289.92 | 360.84
0.27 | 128.1 | 301.15 | 372.69
0.28 | 130.53 | 312.29 | 384.57
0.29 | 133.06 | 323.55 | 396.31
0.3 | 135.49 | 334.66 | 408.1
0.31 | 137.43 | 345.71 | 419.71
0.32 | 139.23 | 356.61 | 431.24
0.33 | 140.9 | 367.39 | 442.51
0.34 | 142.94 | 378.21 | 453.91
0.35 | 144.67 | 388.62 | 464.99
0.36 | 146.15 | 399.11 | 476.01
0.37 | 147.13 | 409.42 | 487
0.38 | 148.62 | 419.51 | 497.55
0.39 | 150.21 | 429.52 | 508.13
0.4 | 151.15 | 439.23 | 518.56
0.41 | 152.3 | 448.77 | 528.71
0.42 | 153.16 | 458.06 | 538.92
0.43 | 154.33 | 467.19 | 548.66
0.44 | 155.48 | 476.05 | 558.31
0.45 | 155.99 | 484.72 | 567.79
0.46 | 156.75 | 493.09 | 576.6
0.47 | 157.75 | 501.1 | 586
0.48 | 158.68 | 509.02 | 594.4
0.49 | 159.27 | 516.53 | 603.2
0.5 | 159.81 | 523.78 | 611.5

## Tranconductance (mS-mm)
VGS (V) | VDS = 0.100 V | VDS = 0.500 V | VDS = 0.900 V
-0.75 | -0.0041 | -0.00827 | -0.025
-0.74 | -0.002775 | -0.007085 | -0.022
-0.73 | -0.00211 | -0.008885 | -0.0355
-0.72 | -0.003105 | -0.010495 | -0.03375
-0.71 | -0.003058 | -0.00886 | -0.02775
-0.7 | -0.0023215 | -0.004475 | -0.0222
-0.69 | -0.0017645 | -0.00679 | -0.0207
-0.68 | -0.0014825 | -0.01099 | -0.01955
-0.67 | -0.0023055 | -0.00684 | -0.0192
-0.66 | -0.002809 | -0.005725 | -0.03285
-0.65 | -0.002205 | -0.010085 | -0.02145
-0.64 | -0.001894 | -0.00979 | -0.01685
-0.63 | -0.001768 | -0.00619 | -0.05385
-0.62 | -0.001749 | -0.006845 | -0.05825
-0.61 | -0.0016105 | -0.007555 | -0.01925
-0.6 | -0.001419 | -0.008345 | -0.01625
-0.59 | -0.001182 | -0.006765 | -0.01785
-0.58 | -0.001437 | -0.00387 | -0.01741
-0.57 | -0.001534 | -0.00492 | -0.01707
-0.56 | -0.001088 | -0.00721 | -0.0131
-0.55 | -0.0010805 | -0.005465 | -0.0121
-0.54 | -0.0008625 | -0.003205 | -0.009025
-0.53 | -0.0008575 | -0.004905 | -0.01025
-0.52 | -0.00113 | -0.005965 | -0.015085
-0.51 | -0.000958 | -0.00312 | -0.010045
-0.5 | -0.0006145 | -0.00279 | -0.006945
-0.49 | -0.0005565 | -0.003835 | -0.008835
-0.48 | -0.0004215 | -0.00287 | -0.00617
-0.47 | -7e-05 | -0.001235 | -0.00413
-0.46 | 1.75e-05 | -0.000175 | 8e-05
-0.45 | 0.000353 | 0.001785 | 0.000565
-0.44 | 0.000904 | 0.00298 | 0.007645
-0.43 | 0.0015235 | 0.00403 | 0.019885
-0.42 | 0.0023715 | 0.00716 | 0.029165
-0.41 | 0.0035225 | 0.011685 | 0.041945
-0.4 | 0.005057 | 0.017915 | 0.071695
-0.39 | 0.0071475 | 0.02592 | 0.105585
-0.38 | 0.0101225 | 0.038385 | 0.14145
-0.37 | 0.0158985 | 0.052435 | 0.1996
-0.36 | 0.021876 | 0.072575 | 0.2849
-0.35 | 0.028005 | 0.10198 | 0.4007
-0.34 | 0.03833 | 0.147205 | 0.55325
-0.33 | 0.05269 | 0.198135 | 0.76905
-0.32 | 0.071825 | 0.26575 | 1.0605
-0.31 | 0.098725 | 0.37135 | 1.4806
-0.3 | 0.147685 | 0.5123 | 2.0532
-0.29 | 0.198625 | 0.6966 | 2.74
-0.28 | 0.2575 | 0.95195 | 3.7295
-0.27 | 0.3519 | 1.2987 | 5.185
-0.26 | 0.4759 | 1.79875 | 6.8965
-0.25 | 0.64345 | 2.4211 | 9.241
-0.24 | 0.872 | 3.2405 | 12.5515
-0.23 | 1.1836 | 4.3695 | 16.9145
-0.22 | 1.67925 | 5.872 | 22.323
-0.21 | 2.2599 | 7.7505 | 29.53
-0.2 | 2.9135 | 10.3525 | 38.505
-0.19 | 3.9445 | 13.984 | 50.445
-0.18 | 5.2575 | 18.303 | 65.41
-0.17 | 6.938 | 24.05 | 82.775
-0.16 | 9.267 | 31.075 | 105.785
-0.15 | 12.326 | 40.33 | 133.355
-0.14 | 16.371 | 52.535 | 162.9
-0.13 | 21.278 | 66.96 | 195.55
-0.12 | 27.705 | 84.73 | 236.15
-0.11 | 36.16 | 105.995 | 275.8
-0.1 | 46.475 | 132.025 | 322.55
-0.09 | 58.36 | 162.425 | 376.65
-0.08 | 73.615 | 196.85 | 420.75
-0.07 | 92.185 | 234 | 467.15
-0.06 | 111.605 | 278.2 | 525.05
-0.05 | 136.505 | 325.45 | 575.55
-0.04 | 163.95 | 372.95 | 621.5
-0.03 | 193.9 | 420.65 | 681.9
-0.02 | 227.5 | 472.7 | 726.5
-0.01 | 261.2 | 525.4 | 766.5
0 | 294.65 | 575.2 | 813
0.01 | 327.25 | 623.1 | 848
0.02 | 362.8 | 668.1 | 889.5
0.03 | 392.85 | 714.8 | 930
0.04 | 418.2 | 759 | 952.5
0.05 | 442.6 | 798.5 | 986
0.06 | 467.35 | 835.5 | 1031.5
0.07 | 487.35 | 874.5 | 1048
0.08 | 497.3 | 897.5 | 1066
0.09 | 494.8 | 918.5 | 1088
0.1 | 499.95 | 957.5 | 1107.5
0.11 | 513.5 | 989 | 1137.5
0.12 | 506 | 1006 | 1148.5
0.13 | 488.5 | 1020.5 | 1151.5
0.14 | 476.5 | 1039 | 1162
0.15 | 471.5 | 1058 | 1178
0.16 | 465.5 | 1070.5 | 1189
0.17 | 450 | 1088 | 1194.5
0.18 | 424.5 | 1096 | 1188.5
0.19 | 392.5 | 1105.5 | 1193
0.2 | 372.5 | 1113 | 1216.5
0.21 | 368 | 1118.5 | 1210
0.22 | 358 | 1127 | 1203.5
0.23 | 337 | 1126.5 | 1195.5
0.24 | 311.5 | 1131 | 1201
0.25 | 281 | 1124 | 1209.5
0.26 | 262 | 1119.5 | 1190.5
0.27 | 252 | 1118.5 | 1186.5
0.28 | 248 | 1120 | 1181
0.29 | 248 | 1118.5 | 1176.5
0.3 | 218.5 | 1108 | 1170
0.31 | 187 | 1097.5 | 1157
0.32 | 173.5 | 1084 | 1140
0.33 | 185.5 | 1080 | 1133.5
0.34 | 188.5 | 1061.5 | 1124
0.35 | 160.5 | 1045 | 1105
0.36 | 123 | 1040 | 1100.5
0.37 | 123.5 | 1020 | 1077
0.38 | 154 | 1005 | 1056.5
0.39 | 126.5 | 986 | 1050.5
0.4 | 104.5 | 962.5 | 1029
0.41 | 100.5 | 941.5 | 1018
0.42 | 101.5 | 921 | 997.5
0.43 | 116 | 899.5 | 969.5
0.44 | 83 | 876.5 | 956.5
0.45 | 63.5 | 852 | 914.5
0.46 | 88 | 819 | 910.5
0.47 | 96.5 | 796.5 | 890
0.48 | 76 | 771.5 | 860
0.49 | 56.5 | 738 | 855
0.5 | 54 | 725 | 830