## IDS-VDS Characteristic (mA-mm)
VGS (V) | VDS = 0.100 V | VDS = 0.500 V | VDS = 0.900 V
-0.75 | 0.00041603 | 0.0016588 | 0.005341
-0.74 | 0.0003984 | 0.0015974 | 0.005182
-0.73 | 0.00037971 | 0.0015469 | 0.0049905
-0.72 | 0.00036407 | 0.001488 | 0.00483
-0.71 | 0.00034616 | 0.001439 | 0.0047232
-0.7 | 0.00033163 | 0.0013967 | 0.004563
-0.69 | 0.00031774 | 0.0013426 | 0.0044694
-0.68 | 0.00030455 | 0.0012937 | 0.0043005
-0.67 | 0.00028979 | 0.0012399 | 0.0041826
-0.66 | 0.00027822 | 0.0011943 | 0.0040597
-0.65 | 0.00026562 | 0.0011575 | 0.0039383
-0.64 | 0.00025364 | 0.0011123 | 0.0038268
-0.63 | 0.00024324 | 0.0010717 | 0.0037215
-0.62 | 0.00023156 | 0.0010394 | 0.0035894
-0.61 | 0.00022158 | 0.0009941 | 0.0034702
-0.6 | 0.00021134 | 0.0009586 | 0.0033535
-0.59 | 0.00020219 | 0.0009268 | 0.0032459
-0.58 | 0.00019466 | 0.0008965 | 0.0031601
-0.57 | 0.00018432 | 0.0008621 | 0.0030829
-0.56 | 0.00017655 | 0.0008297 | 0.002975
-0.55 | 0.00016868 | 0.0008016 | 0.0028943
-0.54 | 0.00016014 | 0.0007801 | 0.0028082
-0.53 | 0.00015473 | 0.0007503 | 0.002742
-0.52 | 0.00014748 | 0.0007268 | 0.0026781
-0.51 | 0.00014217 | 0.0007023 | 0.0026007
-0.5 | 0.00013695 | 0.0006853 | 0.0025403
-0.49 | 0.00013458 | 0.0006686 | 0.0025176
-0.48 | 0.00013107 | 0.000661 | 0.0024659
-0.47 | 0.00013126 | 0.0006566 | 0.0024643
-0.46 | 0.0001329 | 0.0006641 | 0.0025036
-0.45 | 0.00013713 | 0.0006774 | 0.0025528
-0.44 | 0.00014634 | 0.0007122 | 0.0026659
-0.43 | 0.00016092 | 0.0007654 | 0.0028586
-0.42 | 0.00018212 | 0.0008422 | 0.003137
-0.41 | 0.00021392 | 0.0009605 | 0.003566
-0.4 | 0.00026019 | 0.0011246 | 0.0042059
-0.39 | 0.00032456 | 0.0013664 | 0.0050915
-0.38 | 0.00041409 | 0.001693 | 0.006407
-0.37 | 0.00053879 | 0.0021573 | 0.008169
-0.36 | 0.0007521 | 0.0027999 | 0.010654
-0.35 | 0.0009989 | 0.003696 | 0.014124
-0.34 | 0.0013401 | 0.0049413 | 0.019009
-0.33 | 0.0018065 | 0.006797 | 0.025822
-0.32 | 0.0024465 | 0.009173 | 0.035171
-0.31 | 0.0033136 | 0.012348 | 0.048202
-0.3 | 0.0044974 | 0.016893 | 0.06623
-0.29 | 0.006358 | 0.023024 | 0.09089
-0.28 | 0.008627 | 0.031466 | 0.12404
-0.27 | 0.011723 | 0.042747 | 0.17005
-0.26 | 0.015858 | 0.05888 | 0.23125
-0.25 | 0.021563 | 0.07976 | 0.31356
-0.24 | 0.029166 | 0.10791 | 0.42371
-0.23 | 0.039647 | 0.14708 | 0.5748
-0.22 | 0.053622 | 0.19783 | 0.7728
-0.21 | 0.07425 | 0.2672 | 1.037
-0.2 | 0.09991 | 0.35924 | 1.3863
-0.19 | 0.13405 | 0.48273 | 1.8334
-0.18 | 0.18043 | 0.6464 | 2.4221
-0.17 | 0.24228 | 0.8585 | 3.1703
-0.16 | 0.32384 | 1.1403 | 4.1388
-0.15 | 0.432 | 1.4891 | 5.3389
-0.14 | 0.5768 | 1.9667 | 6.854
-0.13 | 0.7632 | 2.5738 | 8.698
-0.12 | 1.0082 | 3.3265 | 10.893
-0.11 | 1.321 | 4.3006 | 13.5
-0.1 | 1.7338 | 5.5004 | 16.559
-0.09 | 2.267 | 6.994 | 20.132
-0.08 | 2.9262 | 8.824 | 24.155
-0.07 | 3.7611 | 10.995 | 28.661
-0.06 | 4.7699 | 13.552 | 33.632
-0.05 | 6.012 | 16.643 | 39.323
-0.04 | 7.523 | 20.127 | 45.378
-0.03 | 9.342 | 24.194 | 51.983
-0.02 | 11.434 | 28.706 | 59.12
-0.01 | 13.903 | 33.712 | 66.74
0 | 16.715 | 39.41 | 74.66
0.01 | 19.855 | 45.396 | 83.15
0.02 | 23.333 | 51.96 | 91.88
0.03 | 27.176 | 58.94 | 101.15
0.04 | 31.268 | 66.44 | 110.82
0.05 | 35.601 | 74.21 | 120.52
0.06 | 40.201 | 82.46 | 130.82
0.07 | 45.05 | 91.12 | 141.36
0.08 | 50.024 | 100.03 | 152.02
0.09 | 55.077 | 109.29 | 162.85
0.1 | 60.11 | 118.56 | 174.05
0.11 | 65.26 | 128.49 | 185.35
0.12 | 70.33 | 138.63 | 196.89
0.13 | 75.3 | 148.85 | 208.63
0.14 | 80.27 | 159.27 | 220.05
0.15 | 85.21 | 169.7 | 232
0.16 | 90.02 | 180.64 | 244.05
0.17 | 94.56 | 191.48 | 256.02
0.18 | 98.75 | 202.46 | 268.14
0.19 | 102.85 | 213.52 | 280.1
0.2 | 106.77 | 224.75 | 292.27
0.21 | 110.72 | 236.12 | 304.46
0.22 | 114.51 | 247.5 | 316.63
0.23 | 117.91 | 258.79 | 328.74
0.24 | 121.06 | 270.04 | 340.87
0.25 | 123.94 | 281.55 | 352.96
0.26 | 126.69 | 292.81 | 364.98
0.27 | 129.53 | 304.21 | 377.01
0.28 | 132.4 | 315.6 | 388.72
0.29 | 134.79 | 326.63 | 400.71
0.3 | 136.79 | 337.97 | 412.65
0.31 | 138.71 | 349.01 | 424.18
0.32 | 140.69 | 359.94 | 435.87
0.33 | 143 | 371.01 | 447.07
0.34 | 144.74 | 381.69 | 458.57
0.35 | 146.04 | 392.4 | 469.68
0.36 | 147.47 | 402.76 | 480.7
0.37 | 149.05 | 413.22 | 491.67
0.38 | 150.74 | 423.26 | 502.33
0.39 | 151.84 | 433.29 | 512.91
0.4 | 152.8 | 443.01 | 523.25
0.41 | 153.84 | 452.54 | 533.52
0.42 | 155.44 | 462.03 | 543.41
0.43 | 156.39 | 471.05 | 553.39
0.44 | 157.06 | 480.04 | 562.94
0.45 | 157.73 | 488.6 | 572
0.46 | 158.74 | 496.96 | 581.6
0.47 | 160.1 | 505.09 | 590.4
0.48 | 160.67 | 512.9 | 599.2
0.49 | 161.04 | 520.47 | 607.5
0.5 | 161.83 | 527.65 | 615.8

## Tranconductance (mS-mm)
VGS (V) | VDS = 0.100 V | VDS = 0.500 V | VDS = 0.900 V
-0.75 | -0.001763 | -0.00614 | -0.0159
-0.74 | -0.001816 | -0.005595 | -0.017525
-0.73 | -0.0017165 | -0.00547 | -0.0176
-0.72 | -0.0016775 | -0.005395 | -0.013365
-0.71 | -0.001622 | -0.004565 | -0.01335
-0.7 | -0.001421 | -0.00482 | -0.01269
-0.69 | -0.001354 | -0.00515 | -0.013125
-0.68 | -0.0013975 | -0.005135 | -0.01434
-0.67 | -0.0013165 | -0.00497 | -0.01204
-0.66 | -0.0012085 | -0.00412 | -0.012215
-0.65 | -0.001229 | -0.0041 | -0.011645
-0.64 | -0.001119 | -0.00429 | -0.01084
-0.63 | -0.001104 | -0.003645 | -0.01187
-0.62 | -0.001083 | -0.00388 | -0.012565
-0.61 | -0.001011 | -0.00404 | -0.011795
-0.6 | -0.0009695 | -0.003365 | -0.011215
-0.59 | -0.000834 | -0.003105 | -0.00967
-0.58 | -0.0008935 | -0.003235 | -0.00815
-0.57 | -0.0009055 | -0.00334 | -0.009255
-0.56 | -0.000782 | -0.003025 | -0.00943
-0.55 | -0.0008205 | -0.00248 | -0.00834
-0.54 | -0.0006975 | -0.002565 | -0.007615
-0.53 | -0.000633 | -0.002665 | -0.006505
-0.52 | -0.000628 | -0.0024 | -0.007065
-0.51 | -0.0005265 | -0.002075 | -0.00689
-0.5 | -0.0003795 | -0.001685 | -0.004155
-0.49 | -0.000294 | -0.001215 | -0.00372
-0.48 | -0.000166 | -0.0006 | -0.002665
-0.47 | 9.15e-05 | 0.000155 | 0.001885
-0.46 | 0.0002935 | 0.00104 | 0.004425
-0.45 | 0.000672 | 0.002405 | 0.008115
-0.44 | 0.0011895 | 0.0044 | 0.01529
-0.43 | 0.001789 | 0.0065 | 0.023555
-0.42 | 0.00265 | 0.009755 | 0.03537
-0.41 | 0.0039035 | 0.01412 | 0.053445
-0.4 | 0.005532 | 0.020295 | 0.076275
-0.39 | 0.007695 | 0.02842 | 0.110055
-0.38 | 0.0107115 | 0.039545 | 0.153875
-0.37 | 0.0169005 | 0.055345 | 0.21235
-0.36 | 0.0230055 | 0.076935 | 0.29775
-0.35 | 0.0294 | 0.10707 | 0.41775
-0.34 | 0.04038 | 0.15505 | 0.5849
-0.33 | 0.05532 | 0.211585 | 0.8081
-0.32 | 0.075355 | 0.27755 | 1.119
-0.31 | 0.102545 | 0.386 | 1.55295
-0.3 | 0.15222 | 0.5338 | 2.1344
-0.29 | 0.20648 | 0.72865 | 2.8905
-0.28 | 0.26825 | 0.98615 | 3.958
-0.27 | 0.36155 | 1.3707 | 5.3605
-0.26 | 0.492 | 1.85065 | 7.1755
-0.25 | 0.6654 | 2.4515 | 9.623
-0.24 | 0.9042 | 3.366 | 13.062
-0.23 | 1.2228 | 4.496 | 17.4545
-0.22 | 1.73015 | 6.006 | 23.11
-0.21 | 2.3144 | 8.0705 | 30.675
-0.2 | 2.99 | 10.7765 | 39.82
-0.19 | 4.026 | 14.358 | 51.79
-0.18 | 5.4115 | 18.7885 | 66.845
-0.17 | 7.1705 | 24.695 | 85.835
-0.16 | 9.486 | 31.53 | 108.43
-0.15 | 12.648 | 41.32 | 135.76
-0.14 | 16.56 | 54.235 | 167.955
-0.13 | 21.57 | 67.99 | 201.95
-0.12 | 27.89 | 86.34 | 240.1
-0.11 | 36.28 | 108.695 | 283.3
-0.1 | 47.3 | 134.67 | 331.6
-0.09 | 59.62 | 166.18 | 379.8
-0.08 | 74.705 | 200.05 | 426.45
-0.07 | 92.185 | 236.4 | 473.85
-0.06 | 112.545 | 282.4 | 533.1
-0.05 | 137.655 | 328.75 | 587.3
-0.04 | 166.5 | 377.55 | 633
-0.03 | 195.55 | 428.95 | 687.1
-0.02 | 228.05 | 475.9 | 737.85
-0.01 | 264.05 | 535.2 | 777
0 | 297.6 | 584.2 | 820.5
0.01 | 330.9 | 627.5 | 861
0.02 | 366.05 | 677.2 | 900
0.03 | 396.75 | 724 | 947
0.04 | 421.25 | 763.5 | 968.5
0.05 | 446.65 | 801 | 1000
0.06 | 472.45 | 845.5 | 1042
0.07 | 491.15 | 878.5 | 1060
0.08 | 501.35 | 908.5 | 1074.5
0.09 | 504.3 | 926.5 | 1101.5
0.1 | 509.15 | 960 | 1125
0.11 | 511 | 1003.5 | 1142
0.12 | 502 | 1018 | 1164
0.13 | 497 | 1032 | 1158
0.14 | 495.5 | 1042.5 | 1168.5
0.15 | 487.5 | 1068.5 | 1200
0.16 | 467.5 | 1089 | 1201
0.17 | 436.5 | 1091 | 1204.5
0.18 | 414.5 | 1102 | 1204
0.19 | 401 | 1114.5 | 1206.5
0.2 | 393.5 | 1130 | 1218
0.21 | 387 | 1137.5 | 1218
0.22 | 359.5 | 1133.5 | 1214
0.23 | 327.5 | 1127 | 1212
0.24 | 301.5 | 1138 | 1211
0.25 | 281.5 | 1138.5 | 1205.5
0.26 | 279.5 | 1133 | 1202.5
0.27 | 285.5 | 1139.5 | 1187
0.28 | 263 | 1121 | 1185
0.29 | 219.5 | 1118.5 | 1196.5
0.3 | 196 | 1119 | 1173.5
0.31 | 195 | 1098.5 | 1161
0.32 | 214.5 | 1100 | 1144.5
0.33 | 202.5 | 1087.5 | 1135
0.34 | 152 | 1069.5 | 1130.5
0.35 | 136.5 | 1053.5 | 1106.5
0.36 | 150.5 | 1041 | 1099.5
0.37 | 163.5 | 1025 | 1081.5
0.38 | 139.5 | 1003.5 | 1062
0.39 | 103 | 987.5 | 1046
0.4 | 100 | 962.5 | 1030.5
0.41 | 132 | 951 | 1008
0.42 | 127.5 | 925.5 | 993.5
0.43 | 81 | 900.5 | 976.5
0.44 | 67 | 877.5 | 930.5
0.45 | 84 | 846 | 933
0.46 | 118.5 | 824.5 | 920
0.47 | 96.5 | 797 | 880
0.48 | 47 | 769 | 855
0.49 | 58 | 737.5 | 830
0.5 | 79 | 718 | 830