## IDS-VDS Characteristic (mA-mm)
VGS (V) | VDS = 0.100 V | VDS = 0.500 V | VDS = 0.900 V
-0.75 | 0.00043175 | 0.0017019 | 0.005485
-0.74 | 0.00041516 | 0.0016345 | 0.005328
-0.73 | 0.00039417 | 0.0015796 | 0.005175
-0.72 | 0.00037773 | 0.0015315 | 0.005023
-0.71 | 0.00036117 | 0.0014745 | 0.0048799
-0.7 | 0.00034533 | 0.0014108 | 0.0047296
-0.69 | 0.00032919 | 0.0013613 | 0.0045753
-0.68 | 0.00031482 | 0.0013238 | 0.0044307
-0.67 | 0.00030188 | 0.0012698 | 0.0042956
-0.66 | 0.00028762 | 0.0012195 | 0.0041812
-0.65 | 0.00027231 | 0.0011844 | 0.0040546
-0.64 | 0.00026309 | 0.0011384 | 0.0039005
-0.63 | 0.00024987 | 0.0010979 | 0.0038033
-0.62 | 0.0002377 | 0.0010583 | 0.0036733
-0.61 | 0.00022814 | 0.0010275 | 0.0035859
-0.6 | 0.00021748 | 0.000988 | 0.0034645
-0.59 | 0.00020804 | 0.0009523 | 0.0033681
-0.58 | 0.00019805 | 0.0009219 | 0.0032777
-0.57 | 0.00018942 | 0.0008892 | 0.0031552
-0.56 | 0.00018046 | 0.0008564 | 0.0030829
-0.55 | 0.00017322 | 0.0008321 | 0.0029936
-0.54 | 0.00016647 | 0.0008016 | 0.002885
-0.53 | 0.00015947 | 0.0007741 | 0.0028158
-0.52 | 0.00015137 | 0.0007536 | 0.0027491
-0.51 | 0.00014685 | 0.0007292 | 0.0026706
-0.5 | 0.00014237 | 0.0007119 | 0.0026147
-0.49 | 0.00013852 | 0.000695 | 0.0025824
-0.48 | 0.00013581 | 0.0006889 | 0.0025391
-0.47 | 0.00013588 | 0.0006817 | 0.0025457
-0.46 | 0.00013804 | 0.0006882 | 0.0025703
-0.45 | 0.00014224 | 0.0007076 | 0.0026424
-0.44 | 0.00015178 | 0.0007389 | 0.0027524
-0.43 | 0.0001682 | 0.0007926 | 0.0029516
-0.42 | 0.00019013 | 0.0008786 | 0.0032587
-0.41 | 0.000224 | 0.0009979 | 0.0036799
-0.4 | 0.00027181 | 0.0011723 | 0.004338
-0.39 | 0.0003387 | 0.0014186 | 0.0052633
-0.38 | 0.00043237 | 0.0017681 | 0.00665
-0.37 | 0.00056212 | 0.0022521 | 0.008494
-0.36 | 0.0007823 | 0.0029258 | 0.011065
-0.35 | 0.0010394 | 0.0038372 | 0.014707
-0.34 | 0.0013922 | 0.0051421 | 0.019827
-0.33 | 0.001884 | 0.007077 | 0.026933
-0.32 | 0.0025433 | 0.009553 | 0.036479
-0.31 | 0.003455 | 0.012897 | 0.049968
-0.3 | 0.0046836 | 0.017568 | 0.06874
-0.29 | 0.00663 | 0.023958 | 0.09408
-0.28 | 0.008977 | 0.032583 | 0.12841
-0.27 | 0.012211 | 0.044504 | 0.17665
-0.26 | 0.016507 | 0.06132 | 0.23972
-0.25 | 0.022372 | 0.08334 | 0.32488
-0.24 | 0.030304 | 0.11194 | 0.43877
-0.23 | 0.041084 | 0.15225 | 0.5979
-0.22 | 0.0556 | 0.20575 | 0.7991
-0.21 | 0.07671 | 0.27616 | 1.0691
-0.2 | 0.10325 | 0.372 | 1.4278
-0.19 | 0.13833 | 0.49611 | 1.8945
-0.18 | 0.18659 | 0.6654 | 2.5062
-0.17 | 0.24978 | 0.8798 | 3.2814
-0.16 | 0.33286 | 1.1671 | 4.2446
-0.15 | 0.44475 | 1.5377 | 5.4914
-0.14 | 0.593 | 2.024 | 7.038
-0.13 | 0.7861 | 2.6215 | 8.867
-0.12 | 1.0324 | 3.4026 | 11.085
-0.11 | 1.3599 | 4.3976 | 13.761
-0.1 | 1.7803 | 5.6008 | 16.815
-0.09 | 2.3174 | 7.138 | 20.404
-0.08 | 2.9915 | 8.943 | 24.453
-0.07 | 3.8345 | 11.139 | 29.025
-0.06 | 4.8791 | 13.781 | 34.1
-0.05 | 6.132 | 16.841 | 39.774
-0.04 | 7.659 | 20.432 | 45.765
-0.03 | 9.465 | 24.365 | 52.445
-0.02 | 11.62 | 28.991 | 59.56
-0.01 | 14.111 | 34.018 | 67.22
0 | 16.943 | 39.747 | 75.25
0.01 | 20.1 | 45.72 | 83.75
0.02 | 23.558 | 52.236 | 92.4
0.03 | 27.421 | 59.2 | 101.78
0.04 | 31.57 | 66.84 | 111.5
0.05 | 35.948 | 74.59 | 121.38
0.06 | 40.525 | 82.86 | 131.6
0.07 | 45.39 | 91.59 | 142.02
0.08 | 50.322 | 100.34 | 152.82
0.09 | 55.399 | 109.66 | 163.79
0.1 | 60.33 | 119.23 | 174.95
0.11 | 65.44 | 128.99 | 186.31
0.12 | 70.67 | 139.13 | 197.82
0.13 | 75.82 | 149.36 | 209.5
0.14 | 80.81 | 159.75 | 221.16
0.15 | 85.61 | 170.32 | 233
0.16 | 90.26 | 181.2 | 244.98
0.17 | 94.68 | 192.06 | 257.04
0.18 | 99.13 | 203.06 | 269.08
0.19 | 103.4 | 214.21 | 281.14
0.2 | 107.47 | 225.43 | 293.31
0.21 | 111.25 | 236.84 | 305.41
0.22 | 114.77 | 248 | 317.63
0.23 | 118.1 | 259.45 | 329.8
0.24 | 121.38 | 270.85 | 341.86
0.25 | 124.59 | 282.37 | 354.04
0.26 | 127.54 | 293.73 | 366.07
0.27 | 130.37 | 305.01 | 378.06
0.28 | 132.7 | 316.33 | 390.07
0.29 | 134.93 | 327.59 | 401.87
0.3 | 137.19 | 338.89 | 413.48
0.31 | 139.41 | 349.92 | 425.29
0.32 | 141.7 | 360.87 | 436.8
0.33 | 143.32 | 371.8 | 448.3
0.34 | 144.92 | 382.6 | 459.73
0.35 | 146.59 | 393.34 | 470.67
0.36 | 148.29 | 403.69 | 481.83
0.37 | 149.94 | 414.13 | 492.81
0.38 | 151 | 424.23 | 503.52
0.39 | 152.14 | 434.24 | 514.02
0.4 | 153.53 | 444.11 | 524.33
0.41 | 155.03 | 453.57 | 534.46
0.42 | 155.84 | 462.96 | 544.68
0.43 | 156.66 | 472.13 | 554.49
0.44 | 157.57 | 481.01 | 563.99
0.45 | 158.52 | 489.61 | 573.2
0.46 | 159.87 | 497.94 | 582.2
0.47 | 160.32 | 506.02 | 591.4
0.48 | 160.96 | 513.84 | 600.3
0.49 | 161.67 | 521.45 | 608.6
0.5 | 162.68 | 528.58 | 617

## Tranconductance (mS-mm)
VGS (V) | VDS = 0.100 V | VDS = 0.500 V | VDS = 0.900 V
-0.75 | -0.001659 | -0.00674 | -0.0157
-0.74 | -0.001879 | -0.006115 | -0.0155
-0.73 | -0.0018715 | -0.00515 | -0.01525
-0.72 | -0.00165 | -0.005255 | -0.014755
-0.71 | -0.00162 | -0.006035 | -0.01467
-0.7 | -0.001599 | -0.00566 | -0.01523
-0.69 | -0.0015255 | -0.00435 | -0.014945
-0.68 | -0.0013655 | -0.004575 | -0.013985
-0.67 | -0.00136 | -0.005215 | -0.012475
-0.66 | -0.0014785 | -0.00427 | -0.01205
-0.65 | -0.0012265 | -0.004055 | -0.014035
-0.64 | -0.001122 | -0.004325 | -0.012565
-0.63 | -0.0012695 | -0.004005 | -0.01136
-0.62 | -0.0010865 | -0.00352 | -0.01087
-0.61 | -0.001011 | -0.003515 | -0.01044
-0.6 | -0.001005 | -0.00376 | -0.01089
-0.59 | -0.0009715 | -0.003305 | -0.00934
-0.58 | -0.000931 | -0.003155 | -0.010645
-0.57 | -0.0008795 | -0.003275 | -0.00974
-0.56 | -0.00081 | -0.002855 | -0.00808
-0.55 | -0.0006995 | -0.00274 | -0.009895
-0.54 | -0.0006875 | -0.0029 | -0.00889
-0.53 | -0.000755 | -0.0024 | -0.006795
-0.52 | -0.000631 | -0.002245 | -0.00726
-0.51 | -0.00045 | -0.002085 | -0.00672
-0.5 | -0.0004165 | -0.00171 | -0.00441
-0.49 | -0.000328 | -0.00115 | -0.00378
-0.48 | -0.000132 | -0.000665 | -0.001835
-0.47 | 0.0001115 | -3.5e-05 | 0.00156
-0.46 | 0.000318 | 0.001295 | 0.004835
-0.45 | 0.000687 | 0.002535 | 0.009105
-0.44 | 0.001298 | 0.00425 | 0.01546
-0.43 | 0.0019175 | 0.006985 | 0.025315
-0.42 | 0.00279 | 0.010265 | 0.036415
-0.41 | 0.004084 | 0.014685 | 0.053965
-0.4 | 0.005735 | 0.021035 | 0.07917
-0.39 | 0.008028 | 0.02979 | 0.1156
-0.38 | 0.011171 | 0.041675 | 0.161535
-0.37 | 0.0174965 | 0.057885 | 0.22075
-0.36 | 0.023864 | 0.079255 | 0.31065
-0.35 | 0.030495 | 0.110815 | 0.4381
-0.34 | 0.04223 | 0.16199 | 0.6113
-0.33 | 0.057555 | 0.220545 | 0.8326
-0.32 | 0.07855 | 0.291 | 1.15175
-0.31 | 0.107015 | 0.40075 | 1.61305
-0.3 | 0.15875 | 0.55305 | 2.2056
-0.29 | 0.21467 | 0.75075 | 2.9835
-0.28 | 0.27905 | 1.0273 | 4.1285
-0.27 | 0.3765 | 1.43685 | 5.5655
-0.26 | 0.50805 | 1.9418 | 7.4115
-0.25 | 0.68985 | 2.531 | 9.9525
-0.24 | 0.9356 | 3.4455 | 13.651
-0.23 | 1.2648 | 4.6905 | 18.0165
-0.22 | 1.7813 | 6.1955 | 23.56
-0.21 | 2.3825 | 8.3125 | 31.435
-0.2 | 3.081 | 10.9975 | 41.27
-0.19 | 4.167 | 14.67 | 53.92
-0.18 | 5.5725 | 19.1845 | 69.345
-0.17 | 7.3135 | 25.085 | 86.92
-0.16 | 9.7485 | 32.895 | 110.5
-0.15 | 13.007 | 42.845 | 139.67
-0.14 | 17.0675 | 54.19 | 168.78
-0.13 | 21.97 | 68.93 | 202.35
-0.12 | 28.69 | 88.805 | 244.7
-0.11 | 37.395 | 109.91 | 286.5
-0.1 | 47.875 | 137.02 | 332.15
-0.09 | 60.56 | 167.11 | 381.9
-0.08 | 75.855 | 200.05 | 431.05
-0.07 | 94.38 | 241.9 | 482.35
-0.06 | 114.875 | 285.1 | 537.45
-0.05 | 138.995 | 332.55 | 583.25
-0.04 | 166.65 | 376.2 | 633.55
-0.03 | 198.05 | 427.95 | 689.75
-0.02 | 232.3 | 482.65 | 738.75
-0.01 | 266.15 | 537.8 | 784.5
0 | 299.45 | 585.1 | 826.5
0.01 | 330.75 | 624.45 | 857.5
0.02 | 366.05 | 674 | 901.5
0.03 | 400.6 | 730.2 | 955
0.04 | 426.35 | 769.5 | 980
0.05 | 447.75 | 801 | 1005
0.06 | 472.1 | 850 | 1032
0.07 | 489.85 | 874 | 1061
0.08 | 500.45 | 903.5 | 1088.5
0.09 | 500.4 | 944.5 | 1106.5
0.1 | 502.05 | 966.5 | 1126
0.11 | 517 | 995 | 1143.5
0.12 | 519 | 1018.5 | 1159.5
0.13 | 507 | 1031 | 1167
0.14 | 489.5 | 1048 | 1175
0.15 | 472.5 | 1072.5 | 1191
0.16 | 453.5 | 1087 | 1202
0.17 | 443.5 | 1093 | 1205
0.18 | 436 | 1107.5 | 1205
0.19 | 417 | 1118.5 | 1211.5
0.2 | 392.5 | 1131.5 | 1213.5
0.21 | 365 | 1128.5 | 1216
0.22 | 342.5 | 1130.5 | 1219.5
0.23 | 330.5 | 1142.5 | 1211.5
0.24 | 324.5 | 1146 | 1212
0.25 | 308 | 1144 | 1210.5
0.26 | 289 | 1132 | 1201
0.27 | 258 | 1130 | 1200
0.28 | 228 | 1129 | 1190.5
0.29 | 224.5 | 1128 | 1170.5
0.3 | 224 | 1116.5 | 1171
0.31 | 225.5 | 1099 | 1166
0.32 | 195.5 | 1094 | 1150.5
0.33 | 161 | 1086.5 | 1146.5
0.34 | 163.5 | 1077 | 1118.5
0.35 | 168.5 | 1054.5 | 1105
0.36 | 167.5 | 1039.5 | 1107
0.37 | 135.5 | 1027 | 1084.5
0.38 | 110 | 1005.5 | 1060.5
0.39 | 126.5 | 994 | 1040.5
0.4 | 144.5 | 966.5 | 1022
0.41 | 115.5 | 942.5 | 1017.5
0.42 | 81.5 | 928 | 1001.5
0.43 | 86.5 | 902.5 | 965.5
0.44 | 93 | 874 | 935.5
0.45 | 115 | 846.5 | 910.5
0.46 | 90 | 820.5 | 910
0.47 | 54.5 | 795 | 905
0.48 | 67.5 | 771.5 | 860
0.49 | 86 | 737 | 835
0.5 | 101 | 713 | 840