## IDS-VDS Characteristic (mA-mm)
VGS (V) | VDS = 0.100 V | VDS = 0.500 V | VDS = 0.900 V
-0.75 | 0.00043031 | 0.0017051 | 0.005453
-0.74 | 0.00041053 | 0.001641 | 0.005297
-0.73 | 0.00039409 | 0.001578 | 0.005131
-0.72 | 0.0003763 | 0.0015163 | 0.0049835
-0.71 | 0.00035802 | 0.0014726 | 0.0048457
-0.7 | 0.00034572 | 0.0014265 | 0.0047102
-0.69 | 0.000329 | 0.0013825 | 0.004552
-0.68 | 0.00031503 | 0.0013312 | 0.0044401
-0.67 | 0.00030245 | 0.0012816 | 0.0043117
-0.66 | 0.00029129 | 0.0012399 | 0.0041778
-0.65 | 0.00027694 | 0.0012013 | 0.0040548
-0.64 | 0.0002659 | 0.0011514 | 0.0039225
-0.63 | 0.00025381 | 0.0011081 | 0.0038134
-0.62 | 0.00024169 | 0.0010644 | 0.0036949
-0.61 | 0.00023025 | 0.0010407 | 0.00358
-0.6 | 0.00021854 | 0.0009922 | 0.00345
-0.59 | 0.00020954 | 0.000959 | 0.003345
-0.58 | 0.0002018 | 0.0009243 | 0.0032356
-0.57 | 0.00019353 | 0.0008851 | 0.0031313
-0.56 | 0.00018421 | 0.0008632 | 0.0030548
-0.55 | 0.00017813 | 0.0008354 | 0.0029577
-0.54 | 0.00017057 | 0.0008075 | 0.0028665
-0.53 | 0.00016164 | 0.0007745 | 0.0027865
-0.52 | 0.00015473 | 0.000748 | 0.0027195
-0.51 | 0.00015005 | 0.0007242 | 0.0026713
-0.5 | 0.00014505 | 0.000709 | 0.0026254
-0.49 | 0.00014226 | 0.0006968 | 0.00258
-0.48 | 0.00014002 | 0.0006903 | 0.0025682
-0.47 | 0.00013967 | 0.0006858 | 0.0026055
-0.46 | 0.00013965 | 0.0006949 | 0.0026165
-0.45 | 0.00014664 | 0.0007101 | 0.0026947
-0.44 | 0.00015492 | 0.0007471 | 0.0028652
-0.43 | 0.00016998 | 0.0008014 | 0.0030745
-0.42 | 0.00019307 | 0.0008832 | 0.0034512
-0.41 | 0.00022627 | 0.0010084 | 0.003957
-0.4 | 0.00027207 | 0.0011889 | 0.004714
-0.39 | 0.00033793 | 0.0014447 | 0.005823
-0.38 | 0.00043018 | 0.001808 | 0.007317
-0.37 | 0.00056023 | 0.0022981 | 0.009442
-0.36 | 0.0007791 | 0.0030006 | 0.012369
-0.35 | 0.0010361 | 0.0039605 | 0.016277
-0.34 | 0.0013846 | 0.0052771 | 0.02203
-0.33 | 0.0018683 | 0.007209 | 0.029748
-0.32 | 0.002521 | 0.00974 | 0.040246
-0.31 | 0.0034114 | 0.013186 | 0.054178
-0.3 | 0.0046587 | 0.017941 | 0.07467
-0.29 | 0.006543 | 0.024336 | 0.1011
-0.28 | 0.008881 | 0.033134 | 0.13713
-0.27 | 0.012043 | 0.045294 | 0.18336
-0.26 | 0.016338 | 0.06204 | 0.25036
-0.25 | 0.022133 | 0.08364 | 0.3357
-0.24 | 0.029981 | 0.11278 | 0.45279
-0.23 | 0.040538 | 0.15302 | 0.6055
-0.22 | 0.054879 | 0.20627 | 0.8149
-0.21 | 0.07573 | 0.27607 | 1.0793
-0.2 | 0.10167 | 0.36991 | 1.4351
-0.19 | 0.13665 | 0.49497 | 1.8972
-0.18 | 0.18425 | 0.6618 | 2.4869
-0.17 | 0.24629 | 0.8749 | 3.2659
-0.16 | 0.32827 | 1.1541 | 4.2165
-0.15 | 0.43641 | 1.5234 | 5.4335
-0.14 | 0.5841 | 1.9963 | 6.975
-0.13 | 0.7702 | 2.5995 | 8.783
-0.12 | 1.0166 | 3.3607 | 10.993
-0.11 | 1.3324 | 4.3268 | 13.614
-0.1 | 1.7433 | 5.5217 | 16.657
-0.09 | 2.2741 | 7.038 | 20.199
-0.08 | 2.9347 | 8.853 | 24.202
-0.07 | 3.7669 | 11.013 | 28.685
-0.06 | 4.7848 | 13.566 | 33.739
-0.05 | 6.04 | 16.574 | 39.358
-0.04 | 7.517 | 20.103 | 45.41
-0.03 | 9.346 | 24.115 | 51.92
-0.02 | 11.444 | 28.637 | 59.04
-0.01 | 13.895 | 33.688 | 66.56
0 | 16.674 | 39.18 | 74.61
0.01 | 19.807 | 45.22 | 82.99
0.02 | 23.25 | 51.717 | 91.8
0.03 | 27.086 | 58.6 | 100.86
0.04 | 31.18 | 65.98 | 110.44
0.05 | 35.454 | 73.86 | 120.28
0.06 | 40.047 | 81.98 | 130.35
0.07 | 44.843 | 90.6 | 140.9
0.08 | 49.72 | 99.35 | 151.5
0.09 | 54.794 | 108.55 | 162.44
0.1 | 59.68 | 118.04 | 173.46
0.11 | 64.86 | 127.59 | 184.73
0.12 | 69.99 | 137.67 | 196.07
0.13 | 74.93 | 147.85 | 207.75
0.14 | 79.77 | 158.21 | 219.35
0.15 | 84.57 | 168.8 | 231.17
0.16 | 89.3 | 179.35 | 243.14
0.17 | 93.92 | 190.26 | 254.82
0.18 | 98.31 | 201.12 | 266.89
0.19 | 102.31 | 212.18 | 278.86
0.2 | 106.28 | 223.26 | 290.88
0.21 | 110.02 | 234.56 | 303.16
0.22 | 113.61 | 245.82 | 315.03
0.23 | 117.22 | 257.07 | 327.18
0.24 | 120.43 | 268.36 | 339.22
0.25 | 123.34 | 279.62 | 351.27
0.26 | 126.22 | 291.06 | 363.1
0.27 | 128.74 | 302.27 | 375.18
0.28 | 131.3 | 313.45 | 387.03
0.29 | 133.93 | 324.71 | 398.76
0.3 | 136.11 | 335.73 | 410.66
0.31 | 138.29 | 346.87 | 422.03
0.32 | 140 | 357.73 | 433.65
0.33 | 141.71 | 368.64 | 445.05
0.34 | 143.64 | 379.33 | 456.37
0.35 | 145.54 | 389.81 | 467.49
0.36 | 146.98 | 400.35 | 478.45
0.37 | 148.17 | 410.75 | 489.35
0.38 | 149.53 | 420.86 | 500.13
0.39 | 151.1 | 430.64 | 510.62
0.4 | 152.52 | 440.42 | 520.83
0.41 | 153.21 | 449.98 | 531.06
0.42 | 154.11 | 459.46 | 541.15
0.43 | 155.37 | 468.54 | 550.98
0.44 | 156.27 | 477.24 | 560.6
0.45 | 157.35 | 485.92 | 569.82
0.46 | 157.83 | 494.35 | 578.9
0.47 | 158.62 | 502.43 | 588
0.48 | 159.55 | 510.22 | 596.8
0.49 | 160.53 | 517.69 | 605.2
0.5 | 160.85 | 525.1 | 613.4

## Tranconductance (mS-mm)
VGS (V) | VDS = 0.100 V | VDS = 0.500 V | VDS = 0.900 V
-0.75 | -0.001978 | -0.00641 | -0.0156
-0.74 | -0.001811 | -0.006355 | -0.0161
-0.73 | -0.0017115 | -0.006235 | -0.015675
-0.72 | -0.0018035 | -0.00527 | -0.014265
-0.71 | -0.001529 | -0.00449 | -0.013665
-0.7 | -0.001451 | -0.004505 | -0.014685
-0.69 | -0.0015345 | -0.004765 | -0.013505
-0.68 | -0.0013275 | -0.005045 | -0.012015
-0.67 | -0.001187 | -0.004565 | -0.013115
-0.66 | -0.0012755 | -0.004015 | -0.012845
-0.65 | -0.0012695 | -0.004425 | -0.012765
-0.64 | -0.0011565 | -0.00466 | -0.01207
-0.63 | -0.0012105 | -0.00435 | -0.01138
-0.62 | -0.001178 | -0.00337 | -0.01167
-0.61 | -0.0011575 | -0.00361 | -0.012245
-0.6 | -0.0010355 | -0.004085 | -0.01175
-0.59 | -0.000837 | -0.003395 | -0.01072
-0.58 | -0.0008005 | -0.003695 | -0.010685
-0.57 | -0.0008795 | -0.003055 | -0.00904
-0.56 | -0.00077 | -0.002485 | -0.00868
-0.55 | -0.000682 | -0.002785 | -0.009415
-0.54 | -0.0008245 | -0.003045 | -0.00856
-0.53 | -0.000792 | -0.002975 | -0.00735
-0.52 | -0.0005795 | -0.002515 | -0.00576
-0.51 | -0.000484 | -0.00195 | -0.004705
-0.5 | -0.0003895 | -0.00137 | -0.004565
-0.49 | -0.0002515 | -0.000935 | -0.00286
-0.48 | -0.0001295 | -0.00055 | 0.001275
-0.47 | -1.85e-05 | 0.00023 | 0.002415
-0.46 | 0.0003485 | 0.001215 | 0.00446
-0.45 | 0.0007635 | 0.00261 | 0.012435
-0.44 | 0.001167 | 0.004565 | 0.01899
-0.43 | 0.0019075 | 0.006805 | 0.0293
-0.42 | 0.0028145 | 0.01035 | 0.044125
-0.41 | 0.00395 | 0.015285 | 0.06314
-0.4 | 0.005583 | 0.021815 | 0.0933
-0.39 | 0.0079055 | 0.030955 | 0.13015
-0.38 | 0.011115 | 0.04267 | 0.18095
-0.37 | 0.017446 | 0.05963 | 0.2526
-0.36 | 0.0237935 | 0.08312 | 0.34175
-0.35 | 0.030275 | 0.113825 | 0.48305
-0.34 | 0.04161 | 0.162425 | 0.67355
-0.33 | 0.05682 | 0.223145 | 0.9108
-0.32 | 0.077155 | 0.29885 | 1.2215
-0.31 | 0.106885 | 0.41005 | 1.7212
-0.3 | 0.15658 | 0.5575 | 2.3461
-0.29 | 0.211115 | 0.75965 | 3.123
-0.28 | 0.275 | 1.0479 | 4.113
-0.27 | 0.37285 | 1.4453 | 5.6615
-0.26 | 0.5045 | 1.9173 | 7.617
-0.25 | 0.68215 | 2.537 | 10.1215
-0.24 | 0.92025 | 3.469 | 13.49
-0.23 | 1.2449 | 4.6745 | 18.1055
-0.22 | 1.7596 | 6.1525 | 23.69
-0.21 | 2.33955 | 8.182 | 31.01
-0.2 | 3.046 | 10.945 | 40.895
-0.19 | 4.129 | 14.5945 | 52.59
-0.18 | 5.482 | 18.9965 | 68.435
-0.17 | 7.201 | 24.615 | 86.48
-0.16 | 9.506 | 32.425 | 108.38
-0.15 | 12.7915 | 42.11 | 137.925
-0.14 | 16.6895 | 53.805 | 167.475
-0.13 | 21.625 | 68.22 | 200.9
-0.12 | 28.11 | 86.365 | 241.55
-0.11 | 36.335 | 108.05 | 283.2
-0.1 | 47.085 | 135.56 | 329.25
-0.09 | 59.57 | 166.565 | 377.25
-0.08 | 74.64 | 198.75 | 424.3
-0.07 | 92.505 | 235.65 | 476.85
-0.06 | 113.655 | 278.05 | 533.65
-0.05 | 136.61 | 326.85 | 583.55
-0.04 | 165.3 | 377.05 | 628.1
-0.03 | 196.35 | 426.7 | 681.5
-0.02 | 227.45 | 478.65 | 732
-0.01 | 261.5 | 527.15 | 778.5
0 | 295.6 | 576.6 | 821.5
0.01 | 328.8 | 626.85 | 859.5
0.02 | 363.95 | 669 | 893.5
0.03 | 396.5 | 713.15 | 932
0.04 | 418.4 | 763 | 971
0.05 | 443.35 | 800 | 995.5
0.06 | 469.45 | 837 | 1031
0.07 | 483.65 | 868.5 | 1057.5
0.08 | 497.55 | 897.5 | 1077
0.09 | 498 | 934.5 | 1098
0.1 | 503.3 | 952 | 1114.5
0.11 | 515.5 | 981.5 | 1130.5
0.12 | 503.5 | 1013 | 1151
0.13 | 489 | 1027 | 1164
0.14 | 482 | 1047.5 | 1171
0.15 | 476.5 | 1057 | 1189.5
0.16 | 467.5 | 1073 | 1182.5
0.17 | 450.5 | 1088.5 | 1187.5
0.18 | 419.5 | 1096 | 1202
0.19 | 398.5 | 1107 | 1199.5
0.2 | 385.5 | 1119 | 1215
0.21 | 366.5 | 1128 | 1207.5
0.22 | 360 | 1125.5 | 1201
0.23 | 341 | 1127 | 1209.5
0.24 | 306 | 1127.5 | 1204.5
0.25 | 289.5 | 1135 | 1194
0.26 | 270 | 1132.5 | 1195.5
0.27 | 254 | 1119.5 | 1196.5
0.28 | 259.5 | 1122 | 1179
0.29 | 240.5 | 1114 | 1181.5
0.3 | 218 | 1108 | 1163.5
0.31 | 194.5 | 1100 | 1149.5
0.32 | 171 | 1088.5 | 1151
0.33 | 182 | 1080 | 1136
0.34 | 191.5 | 1058.5 | 1122
0.35 | 167 | 1051 | 1104
0.36 | 131.5 | 1047 | 1093
0.37 | 127.5 | 1025.5 | 1084
0.38 | 146.5 | 994.5 | 1063.5
0.39 | 149.5 | 978 | 1035
0.4 | 105.5 | 967 | 1022
0.41 | 79.5 | 952 | 1016
0.42 | 108 | 928 | 996
0.43 | 108 | 889 | 972.5
0.44 | 99 | 869 | 942
0.45 | 78 | 855.5 | 915
0.46 | 63.5 | 825.5 | 909
0.47 | 86 | 793.5 | 895
0.48 | 95.5 | 763 | 860
0.49 | 65 | 744 | 830
0.5 | 32 | 741 | 820