## IDS-VDS Characteristic (mA-mm)
VGS (V) | VDS = 0.100 V | VDS = 0.500 V | VDS = 0.900 V
-0.75 | 0.00041447 | 0.001638 | 0.005227
-0.74 | 0.00039552 | 0.001572 | 0.005074
-0.73 | 0.00037823 | 0.0015172 | 0.0049674
-0.72 | 0.00036106 | 0.0014727 | 0.0048297
-0.71 | 0.0003456 | 0.0014324 | 0.0046576
-0.7 | 0.0003298 | 0.0013779 | 0.0045495
-0.69 | 0.00031585 | 0.0013286 | 0.0043859
-0.68 | 0.0003016 | 0.0012807 | 0.0042688
-0.67 | 0.00029105 | 0.0012267 | 0.0041285
-0.66 | 0.00027712 | 0.0011874 | 0.0040197
-0.65 | 0.00026397 | 0.0011566 | 0.0038833
-0.64 | 0.0002507 | 0.0011072 | 0.003767
-0.63 | 0.00024041 | 0.0010666 | 0.0036368
-0.62 | 0.00022862 | 0.0010311 | 0.0035294
-0.61 | 0.0002188 | 0.000989 | 0.0034248
-0.6 | 0.000209 | 0.0009623 | 0.0033229
-0.59 | 0.00019955 | 0.0009186 | 0.0032262
-0.58 | 0.00019146 | 0.0008878 | 0.0031203
-0.57 | 0.00018225 | 0.0008546 | 0.0030093
-0.56 | 0.00017277 | 0.0008229 | 0.002923
-0.55 | 0.00016593 | 0.0007956 | 0.0028547
-0.54 | 0.00015831 | 0.000772 | 0.0027687
-0.53 | 0.00015268 | 0.0007498 | 0.0027054
-0.52 | 0.00014776 | 0.0007183 | 0.0026088
-0.51 | 0.00014128 | 0.0006971 | 0.0025583
-0.5 | 0.00013773 | 0.0006839 | 0.0024949
-0.49 | 0.00013396 | 0.0006698 | 0.0024679
-0.48 | 0.00013183 | 0.0006606 | 0.0024326
-0.47 | 0.00013194 | 0.0006598 | 0.0024383
-0.46 | 0.00013335 | 0.0006669 | 0.0024468
-0.45 | 0.00013912 | 0.0006793 | 0.0025083
-0.44 | 0.00014826 | 0.0007146 | 0.0026248
-0.43 | 0.00016295 | 0.0007635 | 0.0028196
-0.42 | 0.00018509 | 0.000836 | 0.0030851
-0.41 | 0.000217 | 0.0009575 | 0.0034854
-0.4 | 0.00026383 | 0.0011222 | 0.0041128
-0.39 | 0.00032985 | 0.0013654 | 0.004966
-0.38 | 0.00042262 | 0.0016981 | 0.006266
-0.37 | 0.00055052 | 0.0021655 | 0.007997
-0.36 | 0.0007643 | 0.0028064 | 0.010421
-0.35 | 0.0010159 | 0.0036918 | 0.013833
-0.34 | 0.0013659 | 0.0049394 | 0.018671
-0.33 | 0.0018332 | 0.006782 | 0.025356
-0.32 | 0.0024897 | 0.009165 | 0.03446
-0.31 | 0.0033756 | 0.012329 | 0.047168
-0.3 | 0.0046048 | 0.016833 | 0.06526
-0.29 | 0.006445 | 0.023011 | 0.08917
-0.28 | 0.008754 | 0.031309 | 0.12219
-0.27 | 0.011898 | 0.042827 | 0.16749
-0.26 | 0.016154 | 0.05868 | 0.2267
-0.25 | 0.021884 | 0.07962 | 0.30827
-0.24 | 0.02962 | 0.10747 | 0.41606
-0.23 | 0.040246 | 0.14603 | 0.56403
-0.22 | 0.054255 | 0.19676 | 0.7626
-0.21 | 0.07478 | 0.26509 | 1.0166
-0.2 | 0.10063 | 0.35602 | 1.3611
-0.19 | 0.13542 | 0.47817 | 1.8034
-0.18 | 0.1818 | 0.6399 | 2.3936
-0.17 | 0.24349 | 0.8521 | 3.1503
-0.16 | 0.32539 | 1.1284 | 4.086
-0.15 | 0.43427 | 1.4849 | 5.2914
-0.14 | 0.578 | 1.9497 | 6.8
-0.13 | 0.7654 | 2.5508 | 8.611
-0.12 | 1.0114 | 3.3152 | 10.811
-0.11 | 1.3234 | 4.248 | 13.36
-0.1 | 1.7379 | 5.444 | 16.457
-0.09 | 2.2684 | 6.943 | 20.007
-0.08 | 2.9302 | 8.738 | 24.005
-0.07 | 3.7574 | 10.902 | 28.503
-0.06 | 4.7763 | 13.448 | 33.605
-0.05 | 6.015 | 16.507 | 39.244
-0.04 | 7.521 | 19.992 | 45.364
-0.03 | 9.32 | 23.948 | 51.828
-0.02 | 11.4 | 28.499 | 59.13
-0.01 | 13.903 | 33.565 | 66.7
0 | 16.713 | 39.136 | 74.86
0.01 | 19.833 | 45.127 | 83.35
0.02 | 23.285 | 51.698 | 92.3
0.03 | 27.137 | 58.69 | 101.46
0.04 | 31.288 | 66.13 | 111.15
0.05 | 35.685 | 73.93 | 121.14
0.06 | 40.287 | 82.16 | 131.46
0.07 | 45.093 | 90.88 | 142.08
0.08 | 50.052 | 99.77 | 152.95
0.09 | 55.142 | 108.89 | 163.89
0.1 | 60.11 | 118.5 | 175.13
0.11 | 65.26 | 128.31 | 186.53
0.12 | 70.51 | 138.51 | 198.14
0.13 | 75.72 | 148.89 | 210.01
0.14 | 80.79 | 159.16 | 221.78
0.15 | 85.61 | 169.92 | 233.72
0.16 | 90.26 | 180.76 | 245.88
0.17 | 94.78 | 191.8 | 257.74
0.18 | 99.23 | 202.94 | 270.05
0.19 | 103.7 | 214.08 | 282.22
0.2 | 107.74 | 225.46 | 294.37
0.21 | 111.6 | 236.94 | 306.83
0.22 | 115.09 | 248.32 | 318.88
0.23 | 118.44 | 259.68 | 331.15
0.24 | 121.84 | 271.21 | 343.47
0.25 | 125.17 | 282.88 | 355.69
0.26 | 128.15 | 294.33 | 367.69
0.27 | 130.88 | 305.77 | 379.83
0.28 | 133.4 | 316.95 | 391.9
0.29 | 135.58 | 328.33 | 403.74
0.3 | 138.11 | 339.85 | 415.86
0.31 | 140.45 | 351.01 | 427.44
0.32 | 142.35 | 362.15 | 439.13
0.33 | 144.33 | 373.06 | 450.68
0.34 | 145.73 | 383.96 | 462.02
0.35 | 147.53 | 394.78 | 473.37
0.36 | 149.48 | 405.46 | 484.46
0.37 | 150.92 | 415.77 | 495.58
0.38 | 152 | 426.01 | 506.37
0.39 | 153.2 | 436.03 | 517
0.4 | 154.68 | 446.03 | 527.34
0.41 | 156.03 | 455.72 | 537.72
0.42 | 157.15 | 465.1 | 547.92
0.43 | 157.79 | 474.3 | 557.74
0.44 | 158.81 | 483.29 | 567.49
0.45 | 159.97 | 492 | 576.6
0.46 | 160.8 | 500.59 | 586
0.47 | 161.78 | 508.61 | 595
0.48 | 162.11 | 516.5 | 603.8
0.49 | 162.97 | 524.24 | 612.5
0.5 | 164.11 | 531.58 | 620.6

## Tranconductance (mS-mm)
VGS (V) | VDS = 0.100 V | VDS = 0.500 V | VDS = 0.900 V
-0.75 | -0.001895 | -0.0066 | -0.0153
-0.74 | -0.001812 | -0.00604 | -0.01298
-0.73 | -0.001723 | -0.004965 | -0.012215
-0.72 | -0.0016315 | -0.00424 | -0.01549
-0.71 | -0.001563 | -0.00474 | -0.01401
-0.7 | -0.0014875 | -0.00519 | -0.013585
-0.69 | -0.00141 | -0.00486 | -0.014035
-0.68 | -0.00124 | -0.005095 | -0.01287
-0.67 | -0.001224 | -0.004665 | -0.012455
-0.66 | -0.001354 | -0.003505 | -0.01226
-0.65 | -0.001321 | -0.00401 | -0.012635
-0.64 | -0.001178 | -0.0045 | -0.012325
-0.63 | -0.001104 | -0.003805 | -0.01188
-0.62 | -0.0010805 | -0.00388 | -0.0106
-0.61 | -0.000981 | -0.00344 | -0.010325
-0.6 | -0.0009625 | -0.00352 | -0.00993
-0.59 | -0.000877 | -0.003725 | -0.01013
-0.58 | -0.000865 | -0.0032 | -0.010845
-0.57 | -0.0009345 | -0.003245 | -0.009865
-0.56 | -0.000816 | -0.00295 | -0.00773
-0.55 | -0.000723 | -0.002545 | -0.007715
-0.54 | -0.0006625 | -0.00229 | -0.007465
-0.53 | -0.0005275 | -0.002685 | -0.007995
-0.52 | -0.00057 | -0.002635 | -0.007355
-0.51 | -0.0005015 | -0.00172 | -0.005695
-0.5 | -0.000366 | -0.001365 | -0.00452
-0.49 | -0.000295 | -0.001165 | -0.003115
-0.48 | -0.000101 | -0.0005 | -0.00148
-0.47 | 7.6e-05 | 0.000315 | 0.00071
-0.46 | 0.000359 | 0.000975 | 0.0035
-0.45 | 0.0007455 | 0.002385 | 0.0089
-0.44 | 0.0011915 | 0.00421 | 0.015565
-0.43 | 0.0018415 | 0.00607 | 0.023015
-0.42 | 0.0027025 | 0.0097 | 0.03329
-0.41 | 0.003937 | 0.01431 | 0.051385
-0.4 | 0.0056425 | 0.020395 | 0.07403
-0.39 | 0.0079395 | 0.028795 | 0.10766
-0.38 | 0.0110335 | 0.040005 | 0.15155
-0.37 | 0.017084 | 0.055415 | 0.20775
-0.36 | 0.023269 | 0.076315 | 0.2918
-0.35 | 0.03008 | 0.10665 | 0.4125
-0.34 | 0.040865 | 0.15451 | 0.57615
-0.33 | 0.05619 | 0.21128 | 0.78945
-0.32 | 0.07712 | 0.27735 | 1.0906
-0.31 | 0.105755 | 0.3834 | 1.54
-0.3 | 0.15347 | 0.5341 | 2.1001
-0.29 | 0.20746 | 0.7238 | 2.8465
-0.28 | 0.27265 | 0.9908 | 3.916
-0.27 | 0.37 | 1.36855 | 5.2255
-0.26 | 0.4993 | 1.83965 | 7.039
-0.25 | 0.6733 | 2.4395 | 9.468
-0.24 | 0.9181 | 3.3205 | 12.788
-0.23 | 1.23175 | 4.4645 | 17.327
-0.22 | 1.7267 | 5.953 | 22.6285
-0.21 | 2.31875 | 7.963 | 29.925
-0.2 | 3.032 | 10.654 | 39.34
-0.19 | 4.0585 | 14.194 | 51.625
-0.18 | 5.4035 | 18.6965 | 67.345
-0.17 | 7.1795 | 24.425 | 84.62
-0.16 | 9.539 | 31.64 | 107.055
-0.15 | 12.6305 | 41.065 | 135.7
-0.14 | 16.5565 | 53.295 | 165.98
-0.13 | 21.67 | 68.275 | 200.55
-0.12 | 27.9 | 84.86 | 237.45
-0.11 | 36.325 | 106.44 | 282.3
-0.1 | 47.25 | 134.75 | 332.35
-0.09 | 59.615 | 164.7 | 377.4
-0.08 | 74.45 | 197.95 | 424.8
-0.07 | 92.305 | 235.5 | 480
-0.06 | 112.88 | 280.25 | 537.05
-0.05 | 137.235 | 327.2 | 587.95
-0.04 | 165.25 | 372.05 | 629.2
-0.03 | 193.95 | 425.35 | 688.3
-0.02 | 229.15 | 480.85 | 743.6
-0.01 | 265.65 | 531.85 | 786.5
0 | 296.5 | 578.1 | 832.5
0.01 | 328.6 | 628.1 | 872
0.02 | 365.2 | 678.15 | 905.5
0.03 | 400.15 | 721.6 | 942.5
0.04 | 427.4 | 762 | 984
0.05 | 449.95 | 801.5 | 1015.5
0.06 | 470.4 | 847.5 | 1047
0.07 | 488.25 | 880.5 | 1074.5
0.08 | 502.45 | 900.5 | 1090.5
0.09 | 502.9 | 936.5 | 1109
0.1 | 505.9 | 971 | 1132
0.11 | 520 | 1000.5 | 1150.5
0.12 | 523 | 1029 | 1174
0.13 | 514 | 1032.5 | 1182
0.14 | 494.5 | 1051.5 | 1185.5
0.15 | 473.5 | 1080 | 1205
0.16 | 458.5 | 1094 | 1201
0.17 | 448.5 | 1109 | 1208.5
0.18 | 446 | 1114 | 1224
0.19 | 425.5 | 1126 | 1216
0.2 | 395 | 1143 | 1230.5
0.21 | 367.5 | 1143 | 1225.5
0.22 | 342 | 1137 | 1216
0.23 | 337.5 | 1144.5 | 1229.5
0.24 | 336.5 | 1160 | 1227
0.25 | 315.5 | 1156 | 1211
0.26 | 285.5 | 1144.5 | 1207
0.27 | 262.5 | 1131 | 1210.5
0.28 | 235 | 1128 | 1195.5
0.29 | 235.5 | 1145 | 1198
0.3 | 243.5 | 1134 | 1185
0.31 | 212 | 1115 | 1163.5
0.32 | 194 | 1102.5 | 1162
0.33 | 169 | 1090.5 | 1144.5
0.34 | 160 | 1086 | 1134.5
0.35 | 187.5 | 1075 | 1122
0.36 | 169.5 | 1049.5 | 1110.5
0.37 | 126 | 1027.5 | 1095.5
0.38 | 114 | 1013 | 1071
0.39 | 134 | 1001 | 1048.5
0.4 | 141.5 | 984.5 | 1036
0.41 | 123.5 | 953.5 | 1029
0.42 | 88 | 929 | 1001
0.43 | 83 | 909.5 | 978.5
0.44 | 109 | 885 | 943
0.45 | 99.5 | 865 | 925.5
0.46 | 90.5 | 830.5 | 920
0.47 | 65.5 | 795.5 | 890
0.48 | 59.5 | 781.5 | 875
0.49 | 100 | 754 | 840
0.5 | 114 | 734 | 810