## IDS-VDS Characteristic (mA-mm)
VGS (V) | VDS = 0.100 V | VDS = 0.500 V | VDS = 0.900 V
-0.75 | 0.00038672 | 0.0015378 | 0.0049157
-0.74 | 0.00037019 | 0.0014772 | 0.0047717
-0.73 | 0.00035437 | 0.0014206 | 0.004635
-0.72 | 0.00033841 | 0.0013776 | 0.0045234
-0.71 | 0.00032494 | 0.0013254 | 0.0043881
-0.7 | 0.00031016 | 0.0012745 | 0.0042451
-0.69 | 0.00029415 | 0.0012333 | 0.0041283
-0.68 | 0.00028268 | 0.0011891 | 0.0039949
-0.67 | 0.0002678 | 0.0011422 | 0.0038826
-0.66 | 0.00025693 | 0.0011083 | 0.0037542
-0.65 | 0.0002465 | 0.0010638 | 0.003655
-0.64 | 0.00023684 | 0.0010365 | 0.0035322
-0.63 | 0.00022661 | 0.0010069 | 0.0034237
-0.62 | 0.00021471 | 0.0009585 | 0.003346
-0.61 | 0.00020456 | 0.0009294 | 0.0032309
-0.6 | 0.0001962 | 0.0008993 | 0.0031284
-0.59 | 0.00018739 | 0.0008712 | 0.0030304
-0.58 | 0.00017908 | 0.0008408 | 0.0029581
-0.57 | 0.00017189 | 0.0008081 | 0.0028478
-0.56 | 0.00016393 | 0.0007749 | 0.0027857
-0.55 | 0.00015601 | 0.0007512 | 0.0026844
-0.54 | 0.00014928 | 0.0007208 | 0.0026154
-0.53 | 0.00014264 | 0.0006982 | 0.0025394
-0.52 | 0.00013679 | 0.0006744 | 0.0024786
-0.51 | 0.00013316 | 0.0006551 | 0.002423
-0.5 | 0.00012777 | 0.0006442 | 0.00237
-0.49 | 0.00012478 | 0.0006318 | 0.0023287
-0.48 | 0.00012468 | 0.0006225 | 0.002319
-0.47 | 0.00012436 | 0.0006241 | 0.0023031
-0.46 | 0.00012748 | 0.0006287 | 0.002333
-0.45 | 0.00013339 | 0.0006496 | 0.0024078
-0.44 | 0.00014328 | 0.0006822 | 0.0025246
-0.43 | 0.00015965 | 0.0007382 | 0.0027136
-0.42 | 0.00018394 | 0.0008209 | 0.0030082
-0.41 | 0.00021809 | 0.0009402 | 0.00345
-0.4 | 0.00026674 | 0.0011161 | 0.0040812
-0.39 | 0.00033653 | 0.001361 | 0.0049598
-0.38 | 0.00043174 | 0.0017026 | 0.006326
-0.37 | 0.00056479 | 0.0021918 | 0.008099
-0.36 | 0.0007846 | 0.0028589 | 0.010608
-0.35 | 0.0010463 | 0.003764 | 0.014161
-0.34 | 0.0014039 | 0.0050633 | 0.019099
-0.33 | 0.0018953 | 0.006957 | 0.025962
-0.32 | 0.0025704 | 0.00939 | 0.035312
-0.31 | 0.0034837 | 0.012651 | 0.048531
-0.3 | 0.0047295 | 0.017284 | 0.06707
-0.29 | 0.006645 | 0.023608 | 0.09122
-0.28 | 0.009016 | 0.032048 | 0.12472
-0.27 | 0.012261 | 0.043915 | 0.17148
-0.26 | 0.016545 | 0.06045 | 0.23346
-0.25 | 0.022478 | 0.08199 | 0.31588
-0.24 | 0.030382 | 0.1101 | 0.42379
-0.23 | 0.0413 | 0.14987 | 0.5775
-0.22 | 0.05569 | 0.20245 | 0.7755
-0.21 | 0.07651 | 0.27191 | 1.0413
-0.2 | 0.103 | 0.3658 | 1.3851
-0.19 | 0.13849 | 0.48887 | 1.8446
-0.18 | 0.18622 | 0.654 | 2.4383
-0.17 | 0.2492 | 0.8613 | 3.1972
-0.16 | 0.33232 | 1.1473 | 4.1568
-0.15 | 0.44172 | 1.5058 | 5.3552
-0.14 | 0.5898 | 1.9827 | 6.874
-0.13 | 0.7808 | 2.5854 | 8.723
-0.12 | 1.0274 | 3.341 | 10.892
-0.11 | 1.3512 | 4.3095 | 13.546
-0.1 | 1.7683 | 5.51 | 16.526
-0.09 | 2.3035 | 7.003 | 20.153
-0.08 | 2.9812 | 8.791 | 24.137
-0.07 | 3.8036 | 10.977 | 28.709
-0.06 | 4.8479 | 13.548 | 33.753
-0.05 | 6.089 | 16.613 | 39.367
-0.04 | 7.621 | 20.111 | 45.507
-0.03 | 9.438 | 24.045 | 52.102
-0.02 | 11.557 | 28.61 | 59.34
-0.01 | 14.041 | 33.673 | 66.87
0 | 16.834 | 39.269 | 75.1
0.01 | 20.015 | 45.288 | 83.51
0.02 | 23.437 | 51.769 | 92.37
0.03 | 27.328 | 58.78 | 101.74
0.04 | 31.429 | 66.22 | 111.38
0.05 | 35.82 | 74.04 | 121.26
0.06 | 40.423 | 82.36 | 131.54
0.07 | 45.294 | 90.9 | 142.18
0.08 | 50.248 | 99.75 | 152.98
0.09 | 55.328 | 109.09 | 164.05
0.1 | 60.27 | 118.6 | 175.04
0.11 | 65.46 | 128.42 | 186.63
0.12 | 70.71 | 138.68 | 198.31
0.13 | 75.8 | 148.8 | 210.05
0.14 | 80.79 | 159.34 | 222
0.15 | 85.57 | 169.98 | 233.6
0.16 | 90.34 | 180.92 | 245.84
0.17 | 94.92 | 191.84 | 257.95
0.18 | 99.45 | 202.99 | 270.03
0.19 | 103.66 | 214.14 | 282.24
0.2 | 107.65 | 225.47 | 294.44
0.21 | 111.42 | 237 | 306.75
0.22 | 115.05 | 248.24 | 319.1
0.23 | 118.65 | 259.85 | 331.29
0.24 | 121.9 | 271.3 | 343.36
0.25 | 125.04 | 282.83 | 355.82
0.26 | 127.91 | 294.43 | 367.89
0.27 | 130.58 | 305.67 | 379.96
0.28 | 133.21 | 317.15 | 392.14
0.29 | 135.65 | 328.46 | 403.82
0.3 | 138.01 | 339.8 | 415.9
0.31 | 140.17 | 351.1 | 427.67
0.32 | 142.3 | 362.08 | 439.32
0.33 | 143.94 | 373.19 | 450.98
0.34 | 145.7 | 384.04 | 462.31
0.35 | 147.57 | 394.84 | 473.61
0.36 | 148.99 | 405.34 | 484.8
0.37 | 150.53 | 415.92 | 495.91
0.38 | 151.82 | 426.17 | 506.48
0.39 | 153.16 | 436.26 | 517.3
0.4 | 154.53 | 446.19 | 527.79
0.41 | 155.64 | 455.62 | 538.11
0.42 | 156.58 | 465.31 | 548.44
0.43 | 157.63 | 474.54 | 558.15
0.44 | 158.71 | 483.52 | 567.99
0.45 | 159.61 | 492.26 | 577.3
0.46 | 160.53 | 500.7 | 586.6
0.47 | 161.18 | 508.92 | 595.6
0.48 | 162.1 | 516.88 | 604.4
0.49 | 162.93 | 524.54 | 613.3
0.5 | 163.29 | 531.77 | 621.5

## Tranconductance (mS-mm)
VGS (V) | VDS = 0.100 V | VDS = 0.500 V | VDS = 0.900 V
-0.75 | -0.001653 | -0.00606 | -0.0144
-0.74 | -0.0016175 | -0.00586 | -0.014035
-0.73 | -0.001589 | -0.00498 | -0.012415
-0.72 | -0.0014715 | -0.00476 | -0.012345
-0.71 | -0.0014125 | -0.005155 | -0.013915
-0.7 | -0.0015395 | -0.004605 | -0.01299
-0.69 | -0.001374 | -0.00427 | -0.01251
-0.68 | -0.0013175 | -0.004555 | -0.012285
-0.67 | -0.0012875 | -0.00404 | -0.012035
-0.66 | -0.001065 | -0.00392 | -0.01138
-0.65 | -0.0010045 | -0.00359 | -0.0111
-0.64 | -0.0009945 | -0.002845 | -0.011565
-0.63 | -0.0011065 | -0.0039 | -0.00931
-0.62 | -0.0011025 | -0.003875 | -0.00964
-0.61 | -0.0009255 | -0.00296 | -0.01088
-0.6 | -0.0008585 | -0.00291 | -0.010025
-0.59 | -0.000856 | -0.002925 | -0.008515
-0.58 | -0.000775 | -0.003155 | -0.00913
-0.57 | -0.0007575 | -0.003295 | -0.00862
-0.56 | -0.000794 | -0.002845 | -0.00817
-0.55 | -0.0007325 | -0.002705 | -0.008515
-0.54 | -0.0006685 | -0.00265 | -0.00725
-0.53 | -0.0006245 | -0.00232 | -0.00684
-0.52 | -0.000474 | -0.002155 | -0.00582
-0.51 | -0.000451 | -0.00151 | -0.00543
-0.5 | -0.000419 | -0.001165 | -0.004715
-0.49 | -0.0001545 | -0.001085 | -0.00255
-0.48 | -2.1e-05 | -0.000385 | -0.00128
-0.47 | 0.00014 | 0.00031 | 0.0007
-0.46 | 0.0004515 | 0.001275 | 0.005235
-0.45 | 0.00079 | 0.002675 | 0.00958
-0.44 | 0.001313 | 0.00443 | 0.01529
-0.43 | 0.002033 | 0.006935 | 0.02418
-0.42 | 0.002922 | 0.0101 | 0.03682
-0.41 | 0.00414 | 0.01476 | 0.05365
-0.4 | 0.005922 | 0.02104 | 0.07549
-0.39 | 0.00825 | 0.029325 | 0.11224
-0.38 | 0.011413 | 0.04154 | 0.15696
-0.37 | 0.017643 | 0.057815 | 0.2141
-0.36 | 0.0240755 | 0.07861 | 0.3031
-0.35 | 0.030965 | 0.11022 | 0.42455
-0.34 | 0.04245 | 0.15965 | 0.59005
-0.33 | 0.058325 | 0.216335 | 0.81065
-0.32 | 0.07942 | 0.2847 | 1.12845
-0.31 | 0.107955 | 0.3947 | 1.5879
-0.3 | 0.158065 | 0.54785 | 2.13445
-0.29 | 0.214325 | 0.7382 | 2.8825
-0.28 | 0.2808 | 1.01535 | 4.013
-0.27 | 0.37645 | 1.4201 | 5.437
-0.26 | 0.51085 | 1.90375 | 7.22
-0.25 | 0.69185 | 2.4825 | 9.5165
-0.24 | 0.9411 | 3.394 | 13.081
-0.23 | 1.2654 | 4.6175 | 17.5855
-0.22 | 1.7605 | 6.102 | 23.19
-0.21 | 2.3655 | 8.1675 | 30.48
-0.2 | 3.099 | 10.848 | 40.165
-0.19 | 4.161 | 14.41 | 52.66
-0.18 | 5.5355 | 18.6215 | 67.63
-0.17 | 7.305 | 24.665 | 85.925
-0.16 | 9.626 | 32.225 | 107.9
-0.15 | 12.874 | 41.77 | 135.86
-0.14 | 16.954 | 53.98 | 168.39
-0.13 | 21.88 | 67.915 | 200.9
-0.12 | 28.52 | 86.205 | 241.15
-0.11 | 37.045 | 108.45 | 281.7
-0.1 | 47.615 | 134.675 | 330.35
-0.09 | 60.645 | 164.05 | 380.55
-0.08 | 75.005 | 198.7 | 427.8
-0.07 | 93.335 | 237.85 | 480.8
-0.06 | 114.27 | 281.8 | 532.9
-0.05 | 138.655 | 328.15 | 587.7
-0.04 | 167.45 | 371.6 | 636.75
-0.03 | 196.8 | 424.95 | 691.65
-0.02 | 230.15 | 481.4 | 738.4
-0.01 | 263.85 | 532.95 | 788
0 | 298.7 | 580.75 | 832
0.01 | 330.15 | 625 | 863.5
0.02 | 365.65 | 674.6 | 911.5
0.03 | 399.6 | 722.55 | 950.5
0.04 | 424.6 | 763 | 976
0.05 | 449.7 | 807 | 1008
0.06 | 473.7 | 843 | 1046
0.07 | 491.25 | 869.5 | 1072
0.08 | 501.7 | 909.5 | 1093.5
0.09 | 501.1 | 942.5 | 1103
0.1 | 506.6 | 966.5 | 1129
0.11 | 522 | 1004 | 1163.5
0.12 | 517 | 1019 | 1171
0.13 | 504 | 1033 | 1184.5
0.14 | 488.5 | 1059 | 1177.5
0.15 | 477.5 | 1079 | 1192
0.16 | 467.5 | 1093 | 1217.5
0.17 | 455.5 | 1103.5 | 1209.5
0.18 | 437 | 1115 | 1214.5
0.19 | 410 | 1124 | 1220.5
0.2 | 388 | 1143 | 1225.5
0.21 | 370 | 1138.5 | 1233
0.22 | 361.5 | 1142.5 | 1227
0.23 | 342.5 | 1153 | 1213
0.24 | 319.5 | 1149 | 1226.5
0.25 | 300.5 | 1156.5 | 1226.5
0.26 | 277 | 1142 | 1207
0.27 | 265 | 1136 | 1212.5
0.28 | 253.5 | 1139.5 | 1193
0.29 | 240 | 1132.5 | 1188
0.3 | 226 | 1132 | 1192.5
0.31 | 214.5 | 1114 | 1171
0.32 | 188.5 | 1104.5 | 1165.5
0.33 | 170 | 1098 | 1149.5
0.34 | 181.5 | 1082.5 | 1131.5
0.35 | 164.5 | 1065 | 1124.5
0.36 | 148 | 1054 | 1115
0.37 | 141.5 | 1041.5 | 1084
0.38 | 131.5 | 1017 | 1069.5
0.39 | 135.5 | 1001 | 1065.5
0.4 | 124 | 968 | 1040.5
0.41 | 102.5 | 956 | 1032.5
0.42 | 99.5 | 946 | 1002
0.43 | 106.5 | 910.5 | 977.5
0.44 | 99 | 886 | 957.5
0.45 | 91 | 859 | 930.5
0.46 | 78.5 | 833 | 915
0.47 | 78.5 | 809 | 890
0.48 | 87.5 | 781 | 885
0.49 | 59.5 | 744.5 | 855
0.5 | 36 | 723 | 820