## IDS-VDS Characteristic (mA-mm)
VGS (V) | VDS = 0.100 V | VDS = 0.500 V | VDS = 0.900 V
-0.75 | 0.00037937 | 0.0014542 | 0.0045941
-0.74 | 0.00036051 | 0.0013989 | 0.0044664
-0.73 | 0.00034787 | 0.0013533 | 0.004352
-0.72 | 0.0003355 | 0.001303 | 0.0042326
-0.71 | 0.00031706 | 0.0012645 | 0.0040821
-0.7 | 0.00030272 | 0.0012135 | 0.0039984
-0.69 | 0.0002919 | 0.0011768 | 0.0038482
-0.68 | 0.00027792 | 0.0011347 | 0.003741
-0.67 | 0.00026683 | 0.0010963 | 0.0036489
-0.66 | 0.00025415 | 0.0010645 | 0.0035401
-0.65 | 0.00024438 | 0.0010229 | 0.0034308
-0.64 | 0.00023387 | 0.0009842 | 0.0033537
-0.63 | 0.00022433 | 0.00095 | 0.0032403
-0.62 | 0.00021641 | 0.0009182 | 0.003144
-0.61 | 0.00020595 | 0.0008867 | 0.0030415
-0.6 | 0.00019847 | 0.0008608 | 0.0029517
-0.59 | 0.0001889 | 0.0008353 | 0.0028472
-0.58 | 0.00018112 | 0.0008037 | 0.0027753
-0.57 | 0.00017175 | 0.0007766 | 0.0026893
-0.56 | 0.00016376 | 0.0007448 | 0.0026266
-0.55 | 0.00015756 | 0.0007236 | 0.0025381
-0.54 | 0.0001508 | 0.000699 | 0.0024718
-0.53 | 0.00014493 | 0.0006762 | 0.002402
-0.52 | 0.00013994 | 0.00066 | 0.0023422
-0.51 | 0.00013514 | 0.0006448 | 0.0022847
-0.5 | 0.00013053 | 0.000627 | 0.0022466
-0.49 | 0.00012754 | 0.0006109 | 0.0022252
-0.48 | 0.00012739 | 0.0006088 | 0.002215
-0.47 | 0.00012767 | 0.0006094 | 0.0022166
-0.46 | 0.00012987 | 0.0006205 | 0.0022491
-0.45 | 0.00013581 | 0.0006421 | 0.0023411
-0.44 | 0.00014641 | 0.000679 | 0.0024657
-0.43 | 0.00016361 | 0.0007376 | 0.002689
-0.42 | 0.00018823 | 0.0008256 | 0.0029855
-0.41 | 0.00022448 | 0.0009537 | 0.003444
-0.4 | 0.00027425 | 0.001136 | 0.0041062
-0.39 | 0.0003474 | 0.0013958 | 0.005061
-0.38 | 0.00044691 | 0.0017593 | 0.006481
-0.37 | 0.0005943 | 0.0022642 | 0.008333
-0.36 | 0.0007875 | 0.0029583 | 0.010996
-0.35 | 0.0010505 | 0.0039112 | 0.014677
-0.34 | 0.0014156 | 0.0052461 | 0.019919
-0.33 | 0.0019095 | 0.007219 | 0.02716
-0.32 | 0.0025862 | 0.009742 | 0.037134
-0.31 | 0.0035193 | 0.013234 | 0.050542
-0.3 | 0.0047878 | 0.017907 | 0.0698
-0.29 | 0.0068 | 0.024494 | 0.09548
-0.28 | 0.009217 | 0.033309 | 0.13021
-0.27 | 0.012517 | 0.045646 | 0.17833
-0.26 | 0.016933 | 0.06269 | 0.24188
-0.25 | 0.022997 | 0.08486 | 0.32986
-0.24 | 0.031069 | 0.11447 | 0.44514
-0.23 | 0.042083 | 0.15458 | 0.6003
-0.22 | 0.056683 | 0.20826 | 0.8085
-0.21 | 0.07822 | 0.28022 | 1.0814
-0.2 | 0.10486 | 0.3761 | 1.4432
-0.19 | 0.14076 | 0.50426 | 1.9056
-0.18 | 0.18869 | 0.6734 | 2.5079
-0.17 | 0.25322 | 0.8897 | 3.2747
-0.16 | 0.33755 | 1.1753 | 4.267
-0.15 | 0.44843 | 1.55 | 5.4996
-0.14 | 0.5985 | 2.0343 | 7.058
-0.13 | 0.7909 | 2.6475 | 8.881
-0.12 | 1.0447 | 3.4344 | 11.117
-0.11 | 1.3685 | 4.4001 | 13.76
-0.1 | 1.791 | 5.6285 | 16.862
-0.09 | 2.3348 | 7.135 | 20.488
-0.08 | 3.006 | 8.953 | 24.515
-0.07 | 3.8623 | 11.189 | 29.07
-0.06 | 4.9024 | 13.785 | 34.157
-0.05 | 6.159 | 16.853 | 39.837
-0.04 | 7.692 | 20.418 | 45.979
-0.03 | 9.529 | 24.461 | 52.605
-0.02 | 11.657 | 29.009 | 59.81
-0.01 | 14.151 | 34.057 | 67.46
0 | 16.981 | 39.763 | 75.69
0.01 | 20.151 | 45.754 | 84.22
0.02 | 23.637 | 52.352 | 92.97
0.03 | 27.508 | 59.28 | 102.46
0.04 | 31.671 | 66.78 | 112.08
0.05 | 36.068 | 74.58 | 122.03
0.06 | 40.678 | 82.95 | 132.48
0.07 | 45.522 | 91.56 | 142.98
0.08 | 50.562 | 100.66 | 153.93
0.09 | 55.673 | 109.72 | 165.01
0.1 | 60.68 | 119.32 | 176.24
0.11 | 65.9 | 129.21 | 187.69
0.12 | 71.08 | 139.4 | 199.35
0.13 | 76.12 | 149.84 | 211.16
0.14 | 81.11 | 160.08 | 223.02
0.15 | 86.11 | 170.85 | 235.02
0.16 | 91 | 181.84 | 247.04
0.17 | 95.65 | 192.82 | 259.23
0.18 | 99.95 | 204.05 | 271.38
0.19 | 104.12 | 215.24 | 283.63
0.2 | 108.06 | 226.58 | 295.92
0.21 | 112.12 | 238.09 | 308.14
0.22 | 115.99 | 249.55 | 320.56
0.23 | 119.51 | 260.91 | 332.85
0.24 | 122.76 | 272.57 | 345.04
0.25 | 125.71 | 284.14 | 357.43
0.26 | 128.5 | 295.64 | 369.5
0.27 | 131.29 | 307.17 | 381.64
0.28 | 134.22 | 318.46 | 393.71
0.29 | 136.79 | 329.83 | 405.66
0.3 | 139.08 | 341.31 | 417.61
0.31 | 141 | 352.62 | 429.46
0.32 | 142.86 | 363.79 | 441.15
0.33 | 145.1 | 374.72 | 452.86
0.34 | 147.09 | 385.64 | 464.23
0.35 | 148.78 | 396.49 | 475.39
0.36 | 150.05 | 407.15 | 486.69
0.37 | 151.36 | 417.68 | 497.8
0.38 | 153.15 | 427.86 | 508.67
0.39 | 154.62 | 438 | 519.43
0.4 | 155.65 | 447.96 | 529.74
0.41 | 156.55 | 457.72 | 540.2
0.42 | 157.91 | 467.14 | 550.43
0.43 | 159.02 | 476.4 | 560.38
0.44 | 160.19 | 485.43 | 569.6
0.45 | 160.87 | 494.24 | 579.1
0.46 | 161.34 | 502.89 | 588.4
0.47 | 162.67 | 510.88 | 597.8
0.48 | 163.64 | 518.83 | 606.6
0.49 | 164.33 | 526.64 | 615.4
0.5 | 164.61 | 533.98 | 623.8

## Tranconductance (mS-mm)
VGS (V) | VDS = 0.100 V | VDS = 0.500 V | VDS = 0.900 V
-0.75 | -0.001886 | -0.00553 | -0.01277
-0.74 | -0.001575 | -0.005045 | -0.012105
-0.73 | -0.0012505 | -0.004795 | -0.01169
-0.72 | -0.0015405 | -0.00444 | -0.013495
-0.71 | -0.001639 | -0.004475 | -0.01171
-0.7 | -0.001258 | -0.004385 | -0.011695
-0.69 | -0.00124 | -0.00394 | -0.01287
-0.68 | -0.0012535 | -0.004025 | -0.009965
-0.67 | -0.0011885 | -0.00351 | -0.010045
-0.66 | -0.0011225 | -0.00367 | -0.010905
-0.65 | -0.001014 | -0.004015 | -0.00932
-0.64 | -0.0010025 | -0.003645 | -0.009525
-0.63 | -0.000873 | -0.0033 | -0.010485
-0.62 | -0.000919 | -0.003165 | -0.00994
-0.61 | -0.000897 | -0.00287 | -0.009615
-0.6 | -0.0008525 | -0.00257 | -0.009715
-0.59 | -0.0008675 | -0.002855 | -0.00882
-0.58 | -0.0008575 | -0.002935 | -0.007895
-0.57 | -0.000868 | -0.002945 | -0.007435
-0.56 | -0.0007095 | -0.00265 | -0.00756
-0.55 | -0.000648 | -0.00229 | -0.00774
-0.54 | -0.0006315 | -0.00237 | -0.006805
-0.53 | -0.000543 | -0.00195 | -0.00648
-0.52 | -0.0004895 | -0.00157 | -0.005865
-0.51 | -0.0004705 | -0.00165 | -0.00478
-0.5 | -0.00038 | -0.001695 | -0.002975
-0.49 | -0.000157 | -0.00091 | -0.00158
-0.48 | 6.5e-06 | -7.5e-05 | -0.00043
-0.47 | 0.000124 | 0.000585 | 0.001705
-0.46 | 0.000407 | 0.001635 | 0.006225
-0.45 | 0.000827 | 0.002925 | 0.01083
-0.44 | 0.00139 | 0.004775 | 0.017395
-0.43 | 0.002091 | 0.00733 | 0.02599
-0.42 | 0.0030435 | 0.010805 | 0.03775
-0.41 | 0.004301 | 0.01552 | 0.056035
-0.4 | 0.006146 | 0.022105 | 0.08085
-0.39 | 0.008633 | 0.031165 | 0.11874
-0.38 | 0.012345 | 0.04342 | 0.1636
-0.37 | 0.0170295 | 0.05995 | 0.22575
-0.36 | 0.02281 | 0.08235 | 0.3172
-0.35 | 0.031405 | 0.11439 | 0.44615
-0.34 | 0.04295 | 0.16539 | 0.62415
-0.33 | 0.05853 | 0.224795 | 0.86075
-0.32 | 0.08049 | 0.30075 | 1.1691
-0.31 | 0.11008 | 0.40825 | 1.6333
-0.3 | 0.164035 | 0.563 | 2.2469
-0.29 | 0.22146 | 0.7701 | 3.0205
-0.28 | 0.28585 | 1.0576 | 4.1425
-0.27 | 0.3858 | 1.46905 | 5.5835
-0.26 | 0.524 | 1.9607 | 7.5765
-0.25 | 0.7068 | 2.589 | 10.163
-0.24 | 0.9543 | 3.486 | 13.522
-0.23 | 1.2807 | 4.6895 | 18.168
-0.22 | 1.80685 | 6.282 | 24.055
-0.21 | 2.40885 | 8.392 | 31.735
-0.2 | 3.127 | 11.202 | 41.21
-0.19 | 4.1915 | 14.865 | 53.235
-0.18 | 5.623 | 19.272 | 68.455
-0.17 | 7.443 | 25.095 | 87.955
-0.16 | 9.7605 | 33.015 | 111.245
-0.15 | 13.0475 | 42.95 | 139.55
-0.14 | 17.1235 | 54.875 | 169.07
-0.13 | 22.31 | 70.005 | 202.95
-0.12 | 28.88 | 87.63 | 243.95
-0.11 | 37.315 | 109.705 | 287.25
-0.1 | 48.315 | 136.745 | 336.4
-0.09 | 60.75 | 166.225 | 382.65
-0.08 | 76.375 | 202.7 | 429.1
-0.07 | 94.82 | 241.6 | 482.1
-0.06 | 114.835 | 283.2 | 538.35
-0.05 | 139.48 | 331.65 | 591.1
-0.04 | 168.5 | 380.4 | 638.4
-0.03 | 198.25 | 429.55 | 691.55
-0.02 | 231.1 | 479.8 | 742.75
-0.01 | 266.2 | 537.7 | 794
0 | 300 | 584.85 | 838
0.01 | 332.8 | 629.45 | 864
0.02 | 367.85 | 676.3 | 912
0.03 | 401.7 | 721.4 | 955.5
0.04 | 428 | 765 | 978.5
0.05 | 450.35 | 808.5 | 1020
0.06 | 472.7 | 849 | 1047.5
0.07 | 494.2 | 885.5 | 1072.5
0.08 | 507.55 | 908 | 1101.5
0.09 | 505.9 | 933 | 1115.5
0.1 | 511.35 | 974.5 | 1134
0.11 | 520 | 1004 | 1155.5
0.12 | 511 | 1031.5 | 1173.5
0.13 | 501.5 | 1034 | 1183.5
0.14 | 499.5 | 1050.5 | 1193
0.15 | 494.5 | 1088 | 1201
0.16 | 477 | 1098.5 | 1210.5
0.17 | 447.5 | 1110.5 | 1217
0.18 | 423.5 | 1121 | 1220
0.19 | 405.5 | 1126.5 | 1227
0.2 | 400 | 1142.5 | 1225.5
0.21 | 396.5 | 1148.5 | 1232
0.22 | 369.5 | 1141 | 1235.5
0.23 | 338.5 | 1151 | 1224
0.24 | 310 | 1161.5 | 1229
0.25 | 287 | 1153.5 | 1223
0.26 | 279 | 1151.5 | 1210.5
0.27 | 286 | 1141 | 1210.5
0.28 | 275 | 1133 | 1201
0.29 | 243 | 1142.5 | 1195
0.3 | 210.5 | 1139.5 | 1190
0.31 | 189 | 1124 | 1177
0.32 | 205 | 1105 | 1170
0.33 | 211.5 | 1092.5 | 1154
0.34 | 184 | 1088.5 | 1126.5
0.35 | 148 | 1075.5 | 1123
0.36 | 129 | 1059.5 | 1120.5
0.37 | 155 | 1035.5 | 1099
0.38 | 163 | 1016 | 1081.5
0.39 | 125 | 1005 | 1053.5
0.4 | 96.5 | 986 | 1038.5
0.41 | 113 | 959 | 1034.5
0.42 | 123.5 | 934 | 1009
0.43 | 114 | 914.5 | 958.5
0.44 | 92.5 | 892 | 936
0.45 | 57.5 | 873 | 940
0.46 | 90 | 832 | 935
0.47 | 115 | 797 | 910
0.48 | 83 | 788 | 880
0.49 | 48.5 | 757.5 | 860
0.5 | 28 | 734 | 840