## IDS-VDS Characteristic (mA-mm)
VGS (V) | VDS = 0.100 V | VDS = 0.500 V | VDS = 0.900 V
-0.75 | 0.00036708 | 0.0013482 | 0.0041344
-0.74 | 0.000352 | 0.0013084 | 0.0039965
-0.73 | 0.00033546 | 0.0012624 | 0.0038767
-0.72 | 0.00032272 | 0.0012262 | 0.003806
-0.71 | 0.00030914 | 0.0011843 | 0.0036864
-0.7 | 0.00029533 | 0.0011472 | 0.0035721
-0.69 | 0.00028309 | 0.0011038 | 0.0034962
-0.68 | 0.00026979 | 0.0010734 | 0.0033809
-0.67 | 0.00025899 | 0.0010332 | 0.0032982
-0.66 | 0.00024929 | 0.000996 | 0.0032079
-0.65 | 0.00023951 | 0.0009698 | 0.0031155
-0.64 | 0.0002289 | 0.0009321 | 0.003029
-0.63 | 0.00021909 | 0.0008978 | 0.002922
-0.62 | 0.00020945 | 0.0008633 | 0.0028348
-0.61 | 0.00019927 | 0.0008455 | 0.0027626
-0.6 | 0.00019224 | 0.0008144 | 0.0026786
-0.59 | 0.00018184 | 0.000787 | 0.0026046
-0.58 | 0.00017611 | 0.0007591 | 0.0025108
-0.57 | 0.00016674 | 0.0007338 | 0.0024613
-0.56 | 0.00015997 | 0.0007066 | 0.0023929
-0.55 | 0.0001529 | 0.0006853 | 0.0023149
-0.54 | 0.00014564 | 0.0006594 | 0.0022401
-0.53 | 0.00014031 | 0.0006434 | 0.0021935
-0.52 | 0.00013554 | 0.0006261 | 0.0021451
-0.51 | 0.00013084 | 0.0006129 | 0.0020879
-0.5 | 0.00012679 | 0.0005986 | 0.0020578
-0.49 | 0.00012438 | 0.0005872 | 0.0020306
-0.48 | 0.00012288 | 0.0005824 | 0.0020341
-0.47 | 0.00012443 | 0.0005833 | 0.0020457
-0.46 | 0.00012689 | 0.0005937 | 0.0020887
-0.45 | 0.00013371 | 0.0006172 | 0.0021669
-0.44 | 0.00014479 | 0.0006506 | 0.0022901
-0.43 | 0.00016147 | 0.0007133 | 0.0024916
-0.42 | 0.00018606 | 0.0007969 | 0.0028013
-0.41 | 0.0002215 | 0.0009228 | 0.0032445
-0.4 | 0.00027057 | 0.0011001 | 0.0038925
-0.39 | 0.00034335 | 0.0013532 | 0.0048096
-0.38 | 0.00044227 | 0.0017013 | 0.00617
-0.37 | 0.0005924 | 0.0021983 | 0.007987
-0.36 | 0.0007817 | 0.00289 | 0.010578
-0.35 | 0.0010453 | 0.0038491 | 0.014203
-0.34 | 0.0014106 | 0.0051553 | 0.019226
-0.33 | 0.0019095 | 0.007117 | 0.026177
-0.32 | 0.002587 | 0.009597 | 0.035874
-0.31 | 0.00351 | 0.013027 | 0.049098
-0.3 | 0.0048005 | 0.017772 | 0.06742
-0.29 | 0.006774 | 0.0242 | 0.09297
-0.28 | 0.009184 | 0.03296 | 0.12619
-0.27 | 0.012504 | 0.044796 | 0.17265
-0.26 | 0.016951 | 0.06196 | 0.23406
-0.25 | 0.022887 | 0.0839 | 0.32024
-0.24 | 0.031044 | 0.11372 | 0.433
-0.23 | 0.042049 | 0.15259 | 0.5892
-0.22 | 0.056878 | 0.20595 | 0.7887
-0.21 | 0.07788 | 0.27729 | 1.0555
-0.2 | 0.1048 | 0.372 | 1.41
-0.19 | 0.14035 | 0.49946 | 1.8635
-0.18 | 0.18925 | 0.6656 | 2.4788
-0.17 | 0.25188 | 0.8875 | 3.2304
-0.16 | 0.33705 | 1.168 | 4.1959
-0.15 | 0.44843 | 1.5389 | 5.4261
-0.14 | 0.5985 | 2.0234 | 6.971
-0.13 | 0.7915 | 2.6337 | 8.757
-0.12 | 1.0455 | 3.4087 | 11.017
-0.11 | 1.3763 | 4.3798 | 13.632
-0.1 | 1.792 | 5.599 | 16.717
-0.09 | 2.3396 | 7.111 | 20.366
-0.08 | 3.0169 | 8.951 | 24.361
-0.07 | 3.8691 | 11.122 | 28.977
-0.06 | 4.9177 | 13.752 | 34.071
-0.05 | 6.169 | 16.844 | 39.751
-0.04 | 7.706 | 20.405 | 45.843
-0.03 | 9.536 | 24.493 | 52.559
-0.02 | 11.7 | 28.989 | 59.87
-0.01 | 14.146 | 34.127 | 67.54
0 | 17.029 | 39.786 | 75.85
0.01 | 20.221 | 45.879 | 84.42
0.02 | 23.742 | 52.398 | 93.25
0.03 | 27.603 | 59.54 | 102.84
0.04 | 31.815 | 67.02 | 112.6
0.05 | 36.232 | 74.96 | 122.7
0.06 | 40.886 | 83.26 | 133.16
0.07 | 45.803 | 92 | 143.84
0.08 | 50.803 | 101.1 | 154.85
0.09 | 55.969 | 110.38 | 166.01
0.1 | 60.95 | 119.99 | 177.39
0.11 | 66.25 | 130 | 188.89
0.12 | 71.59 | 140.18 | 200.75
0.13 | 76.72 | 150.65 | 212.66
0.14 | 81.82 | 161.22 | 224.6
0.15 | 86.75 | 172.01 | 236.68
0.16 | 91.57 | 183.22 | 248.84
0.17 | 96.19 | 194.32 | 261.16
0.18 | 100.78 | 205.38 | 273.51
0.19 | 105.11 | 216.79 | 285.8
0.2 | 109.31 | 228.29 | 298.3
0.21 | 113.24 | 239.97 | 310.64
0.22 | 116.91 | 251.69 | 323.14
0.23 | 120.42 | 263 | 335.45
0.24 | 123.94 | 274.72 | 347.93
0.25 | 127.13 | 286.42 | 360.2
0.26 | 130.17 | 298.08 | 372.46
0.27 | 132.96 | 309.72 | 384.74
0.28 | 135.52 | 321.2 | 396.83
0.29 | 138.13 | 332.68 | 408.99
0.3 | 140.45 | 344.25 | 420.94
0.31 | 142.74 | 355.6 | 432.95
0.32 | 144.87 | 366.8 | 444.73
0.33 | 146.67 | 378.03 | 456.43
0.34 | 148.52 | 389.01 | 468.13
0.35 | 150.28 | 399.87 | 479.4
0.36 | 151.95 | 410.7 | 490.68
0.37 | 153.47 | 421.23 | 501.93
0.38 | 154.93 | 431.7 | 512.8
0.39 | 156.11 | 441.9 | 523.65
0.4 | 157.55 | 451.83 | 534.14
0.41 | 158.75 | 461.71 | 544.59
0.42 | 159.8 | 471.26 | 554.89
0.43 | 160.99 | 480.65 | 564.92
0.44 | 161.88 | 489.7 | 574.5
0.45 | 162.83 | 498.51 | 584.4
0.46 | 163.85 | 507.13 | 593.6
0.47 | 164.53 | 515.4 | 602.6
0.48 | 165.38 | 523.43 | 611.5
0.49 | 166.09 | 531.13 | 619.9
0.5 | 166.98 | 538.59 | 628.5

## Tranconductance (mS-mm)
VGS (V) | VDS = 0.100 V | VDS = 0.500 V | VDS = 0.900 V
-0.75 | -0.001508 | -0.00398 | -0.01379
-0.74 | -0.001581 | -0.00429 | -0.012885
-0.73 | -0.001464 | -0.00411 | -0.009525
-0.72 | -0.001316 | -0.003905 | -0.009515
-0.71 | -0.0013695 | -0.00395 | -0.011695
-0.7 | -0.0013025 | -0.004025 | -0.00951
-0.69 | -0.001277 | -0.00369 | -0.00956
-0.68 | -0.001205 | -0.00353 | -0.0099
-0.67 | -0.001025 | -0.00387 | -0.00865
-0.66 | -0.000974 | -0.00317 | -0.009135
-0.65 | -0.0010195 | -0.003195 | -0.008945
-0.64 | -0.001021 | -0.0036 | -0.009675
-0.63 | -0.0009725 | -0.00344 | -0.00971
-0.62 | -0.000991 | -0.002615 | -0.00797
-0.61 | -0.0008605 | -0.002445 | -0.00781
-0.6 | -0.0008715 | -0.002925 | -0.0079
-0.59 | -0.0008065 | -0.002765 | -0.00839
-0.58 | -0.000755 | -0.00266 | -0.007165
-0.57 | -0.000807 | -0.002625 | -0.005895
-0.56 | -0.000692 | -0.002425 | -0.00732
-0.55 | -0.0007165 | -0.00236 | -0.00764
-0.54 | -0.0006295 | -0.002095 | -0.00607
-0.53 | -0.000505 | -0.001665 | -0.00475
-0.52 | -0.0004735 | -0.001525 | -0.00528
-0.51 | -0.0004375 | -0.001375 | -0.004365
-0.5 | -0.000323 | -0.001285 | -0.002865
-0.49 | -0.0001955 | -0.00081 | -0.001185
-0.48 | 2.5e-06 | -0.000195 | 0.000755
-0.47 | 0.0002005 | 0.000565 | 0.00273
-0.46 | 0.000464 | 0.001695 | 0.00606
-0.45 | 0.000895 | 0.002845 | 0.01007
-0.44 | 0.001388 | 0.004805 | 0.016235
-0.43 | 0.0020635 | 0.007315 | 0.02556
-0.42 | 0.0030015 | 0.010475 | 0.037645
-0.41 | 0.0042255 | 0.01516 | 0.05456
-0.4 | 0.0060925 | 0.02152 | 0.078255
-0.39 | 0.008585 | 0.03006 | 0.113875
-0.38 | 0.0124525 | 0.042255 | 0.15887
-0.37 | 0.0169715 | 0.059435 | 0.2204
-0.36 | 0.022645 | 0.08254 | 0.3108
-0.35 | 0.031445 | 0.113265 | 0.4324
-0.34 | 0.04321 | 0.163395 | 0.5987
-0.33 | 0.05882 | 0.222085 | 0.8324
-0.32 | 0.080025 | 0.2955 | 1.14605
-0.31 | 0.110675 | 0.40875 | 1.5773
-0.3 | 0.1632 | 0.55865 | 2.1936
-0.29 | 0.219175 | 0.7594 | 2.9385
-0.28 | 0.2865 | 1.0298 | 3.984
-0.27 | 0.38835 | 1.45 | 5.3935
-0.26 | 0.51915 | 1.9552 | 7.3795
-0.25 | 0.70465 | 2.588 | 9.947
-0.24 | 0.9581 | 3.4345 | 13.448
-0.23 | 1.2917 | 4.6115 | 17.785
-0.22 | 1.79155 | 6.235 | 23.315
-0.21 | 2.3961 | 8.3025 | 31.065
-0.2 | 3.1235 | 11.1085 | 40.4
-0.19 | 4.2225 | 14.68 | 53.44
-0.18 | 5.5765 | 19.402 | 68.345
-0.17 | 7.39 | 25.12 | 85.855
-0.16 | 9.8275 | 32.57 | 109.785
-0.15 | 13.0725 | 42.77 | 138.755
-0.14 | 17.1535 | 54.74 | 166.545
-0.13 | 22.35 | 69.265 | 202.3
-0.12 | 29.24 | 87.305 | 243.75
-0.11 | 37.325 | 109.515 | 285
-0.1 | 48.165 | 136.56 | 336.7
-0.09 | 61.245 | 167.6 | 382.2
-0.08 | 76.475 | 200.55 | 430.55
-0.07 | 95.04 | 240.05 | 485.5
-0.06 | 114.995 | 286.1 | 538.7
-0.05 | 139.415 | 332.65 | 588.6
-0.04 | 168.35 | 382.45 | 640.4
-0.03 | 199.7 | 429.2 | 701.35
-0.02 | 230.5 | 481.7 | 749.05
-0.01 | 266.45 | 539.85 | 799
0 | 303.75 | 587.6 | 844
0.01 | 335.65 | 630.6 | 870
0.02 | 369.1 | 683.05 | 921
0.03 | 403.65 | 731.1 | 967.5
0.04 | 431.45 | 771 | 993
0.05 | 453.55 | 812 | 1028
0.06 | 478.55 | 852 | 1057
0.07 | 495.85 | 892 | 1084.5
0.08 | 508.3 | 919 | 1108.5
0.09 | 507.35 | 944.5 | 1127
0.1 | 514.05 | 981 | 1144
0.11 | 532 | 1009.5 | 1168
0.12 | 523.5 | 1032.5 | 1188.5
0.13 | 511.5 | 1052 | 1192.5
0.14 | 501.5 | 1068 | 1201
0.15 | 487.5 | 1100 | 1212
0.16 | 472 | 1115.5 | 1224
0.17 | 460.5 | 1108 | 1233.5
0.18 | 446 | 1123.5 | 1232
0.19 | 426.5 | 1145.5 | 1239.5
0.2 | 406.5 | 1159 | 1242
0.21 | 380 | 1170 | 1242
0.22 | 359 | 1151.5 | 1240.5
0.23 | 351.5 | 1151.5 | 1239.5
0.24 | 335.5 | 1171 | 1237.5
0.25 | 311.5 | 1168 | 1226.5
0.26 | 291.5 | 1165 | 1227
0.27 | 267.5 | 1156 | 1218.5
0.28 | 258.5 | 1148 | 1212.5
0.29 | 246.5 | 1152.5 | 1205.5
0.3 | 230.5 | 1146 | 1198
0.31 | 221 | 1127.5 | 1189.5
0.32 | 196.5 | 1121.5 | 1174
0.33 | 182.5 | 1110.5 | 1170
0.34 | 180.5 | 1092 | 1148.5
0.35 | 171.5 | 1084.5 | 1127.5
0.36 | 159.5 | 1068 | 1126.5
0.37 | 149 | 1050 | 1106
0.38 | 132 | 1033.5 | 1086
0.39 | 131 | 1006.5 | 1067
0.4 | 132 | 990.5 | 1047
0.41 | 112.5 | 971.5 | 1037.5
0.42 | 112 | 947 | 1016.5
0.43 | 104 | 922 | 980.5
0.44 | 92 | 893 | 974
0.45 | 98.5 | 871.5 | 955
0.46 | 85 | 844.5 | 910
0.47 | 76.5 | 815 | 895
0.48 | 78 | 786.5 | 865
0.49 | 80 | 758 | 850
0.5 | 89 | 746 | 860