## IDS-VDS Characteristic (mA-mm)
VGS (V) | VDS = 0.100 V | VDS = 0.500 V | VDS = 0.900 V
-0.75 | 0.000638 | 0.0029897 | 0.01086
-0.74 | 0.0005977 | 0.0028611 | 0.010473
-0.73 | 0.0005721 | 0.002745 | 0.010133
-0.72 | 0.000547 | 0.0026326 | 0.009797
-0.71 | 0.0005223 | 0.0025421 | 0.009531
-0.7 | 0.00049465 | 0.0024255 | 0.009167
-0.69 | 0.00047304 | 0.0023469 | 0.008948
-0.68 | 0.0004471 | 0.0022342 | 0.008633
-0.67 | 0.00042483 | 0.0021571 | 0.008391
-0.66 | 0.00040503 | 0.0020771 | 0.008097
-0.65 | 0.00038547 | 0.0019864 | 0.007813
-0.64 | 0.00036588 | 0.0019107 | 0.007556
-0.63 | 0.00035009 | 0.0018211 | 0.007273
-0.62 | 0.00033036 | 0.001756 | 0.007035
-0.61 | 0.00031318 | 0.0016896 | 0.006794
-0.6 | 0.00029974 | 0.0016155 | 0.006516
-0.59 | 0.00028366 | 0.0015464 | 0.006327
-0.58 | 0.00026782 | 0.0014915 | 0.006146
-0.57 | 0.00025256 | 0.0014236 | 0.005938
-0.56 | 0.00023981 | 0.0013773 | 0.005767
-0.55 | 0.00022755 | 0.0013192 | 0.005572
-0.54 | 0.00021334 | 0.0012654 | 0.005384
-0.53 | 0.00020507 | 0.0012102 | 0.005214
-0.52 | 0.00019647 | 0.0011615 | 0.0049677
-0.51 | 0.00018824 | 0.0011191 | 0.0048519
-0.5 | 0.00017905 | 0.0010736 | 0.0046706
-0.49 | 0.00017156 | 0.0010307 | 0.0045502
-0.48 | 0.00016414 | 0.0010009 | 0.0043898
-0.47 | 0.00015882 | 0.000972 | 0.0042752
-0.46 | 0.00015519 | 0.0009382 | 0.0041273
-0.45 | 0.00015161 | 0.0009287 | 0.0040765
-0.44 | 0.00015341 | 0.0009147 | 0.0040255
-0.43 | 0.00015573 | 0.0009168 | 0.0040057
-0.42 | 0.00016295 | 0.0009284 | 0.0040752
-0.41 | 0.00017528 | 0.0009746 | 0.0041917
-0.4 | 0.0001958 | 0.0010339 | 0.0043681
-0.39 | 0.00022732 | 0.0011363 | 0.0047243
-0.38 | 0.00027193 | 0.0012878 | 0.0052505
-0.37 | 0.00033632 | 0.0015134 | 0.00609
-0.36 | 0.00042882 | 0.0018254 | 0.007215
-0.35 | 0.000557 | 0.0022748 | 0.008822
-0.34 | 0.0007806 | 0.0029143 | 0.011207
-0.33 | 0.0010445 | 0.003815 | 0.014627
-0.32 | 0.0014033 | 0.0050478 | 0.019274
-0.31 | 0.0019023 | 0.006958 | 0.025826
-0.3 | 0.0025995 | 0.009373 | 0.034994
-0.29 | 0.003553 | 0.012773 | 0.047951
-0.28 | 0.0048604 | 0.017407 | 0.06591
-0.27 | 0.006991 | 0.023859 | 0.09018
-0.26 | 0.009541 | 0.032644 | 0.12412
-0.25 | 0.013039 | 0.044774 | 0.17009
-0.24 | 0.017877 | 0.06243 | 0.23185
-0.23 | 0.024516 | 0.08484 | 0.31734
-0.22 | 0.033478 | 0.1158 | 0.4308
-0.21 | 0.045482 | 0.15729 | 0.5868
-0.2 | 0.06376 | 0.21361 | 0.7989
-0.19 | 0.08668 | 0.29049 | 1.0815
-0.18 | 0.11831 | 0.39191 | 1.4454
-0.17 | 0.15965 | 0.52954 | 1.934
-0.16 | 0.21649 | 0.7125 | 2.5507
-0.15 | 0.29181 | 0.949 | 3.3815
-0.14 | 0.39277 | 1.2673 | 4.4306
-0.13 | 0.52815 | 1.6828 | 5.707
-0.12 | 0.7079 | 2.2218 | 7.343
-0.11 | 0.9456 | 2.9083 | 9.329
-0.1 | 1.2483 | 3.7857 | 11.696
-0.09 | 1.6594 | 4.9143 | 14.53
-0.08 | 2.1763 | 6.299 | 17.827
-0.07 | 2.8363 | 7.996 | 21.59
-0.06 | 3.6622 | 10.071 | 25.862
-0.05 | 4.7044 | 12.559 | 30.769
-0.04 | 5.936 | 15.477 | 36.03
-0.03 | 7.46 | 18.916 | 41.911
-0.02 | 9.316 | 22.756 | 48.295
-0.01 | 11.456 | 27.216 | 55.134
0 | 13.999 | 32.288 | 62.61
0.01 | 16.83 | 37.767 | 70.51
0.02 | 20.018 | 43.759 | 78.6
0.03 | 23.566 | 50.295 | 87.33
0.04 | 27.487 | 57.32 | 96.38
0.05 | 31.688 | 64.76 | 105.77
0.06 | 36.107 | 72.58 | 115.51
0.07 | 40.826 | 80.93 | 125.56
0.08 | 45.617 | 89.53 | 135.83
0.09 | 50.61 | 98.47 | 146.41
0.1 | 55.688 | 107.64 | 157.16
0.11 | 60.63 | 117.23 | 168.26
0.12 | 65.9 | 127.21 | 179.4
0.13 | 71.07 | 137.23 | 190.8
0.14 | 76.06 | 147.57 | 202.31
0.15 | 80.93 | 157.87 | 213.96
0.16 | 85.69 | 168.6 | 225.92
0.17 | 90.31 | 179.42 | 237.64
0.18 | 94.93 | 190.28 | 249.6
0.19 | 99.31 | 201.38 | 261.49
0.2 | 103.43 | 212.44 | 273.6
0.21 | 107.21 | 223.77 | 285.69
0.22 | 110.84 | 235.06 | 297.88
0.23 | 114.37 | 246.38 | 310.08
0.24 | 117.99 | 257.6 | 322.07
0.25 | 121.25 | 269.16 | 334.35
0.26 | 124.27 | 280.51 | 346.24
0.27 | 126.89 | 291.81 | 358.39
0.28 | 129.37 | 303.23 | 370.37
0.29 | 131.96 | 314.27 | 382.33
0.3 | 134.46 | 325.76 | 394.35
0.31 | 136.76 | 336.98 | 406.1
0.32 | 138.91 | 348.12 | 417.88
0.33 | 140.56 | 359.24 | 429.54
0.34 | 142.3 | 369.94 | 441.08
0.35 | 144.26 | 380.81 | 452.33
0.36 | 145.99 | 391.54 | 463.64
0.37 | 147.44 | 402.14 | 474.85
0.38 | 148.7 | 412.44 | 485.84
0.39 | 149.98 | 422.59 | 496.72
0.4 | 151.54 | 432.59 | 507.21
0.41 | 152.86 | 442.5 | 517.75
0.42 | 153.73 | 452.21 | 528.26
0.43 | 154.76 | 461.48 | 538.36
0.44 | 155.8 | 470.71 | 548.41
0.45 | 156.92 | 479.72 | 557.91
0.46 | 157.96 | 488.55 | 567.68
0.47 | 158.45 | 497 | 576.6
0.48 | 159.28 | 505.03 | 586
0.49 | 160.11 | 512.96 | 594.6
0.5 | 161.14 | 520.68 | 603.5

## Tranconductance (mS-mm)
VGS (V) | VDS = 0.100 V | VDS = 0.500 V | VDS = 0.900 V
-0.75 | -0.00403 | -0.01286 | -0.0387
-0.74 | -0.003295 | -0.012235 | -0.03635
-0.73 | -0.002535 | -0.011425 | -0.0338
-0.72 | -0.00249 | -0.010145 | -0.0301
-0.71 | -0.0026175 | -0.010355 | -0.0315
-0.7 | -0.002463 | -0.00976 | -0.02915
-0.69 | -0.0023775 | -0.009565 | -0.0267
-0.68 | -0.0024105 | -0.00949 | -0.02785
-0.67 | -0.0021035 | -0.007855 | -0.0268
-0.66 | -0.001968 | -0.008535 | -0.0289
-0.65 | -0.0019575 | -0.00832 | -0.02705
-0.64 | -0.001769 | -0.008265 | -0.027
-0.63 | -0.001776 | -0.007735 | -0.02605
-0.62 | -0.0018455 | -0.006575 | -0.02395
-0.61 | -0.001531 | -0.007025 | -0.02595
-0.6 | -0.001476 | -0.00716 | -0.02335
-0.59 | -0.001596 | -0.0062 | -0.0185
-0.58 | -0.001555 | -0.00614 | -0.01945
-0.57 | -0.0014005 | -0.00571 | -0.01895
-0.56 | -0.0012505 | -0.00522 | -0.0183
-0.55 | -0.0013235 | -0.005595 | -0.01915
-0.54 | -0.001124 | -0.00545 | -0.0179
-0.53 | -0.0008435 | -0.005195 | -0.020815
-0.52 | -0.0008415 | -0.004555 | -0.018105
-0.51 | -0.000871 | -0.004395 | -0.014855
-0.5 | -0.000834 | -0.00442 | -0.015085
-0.49 | -0.0007455 | -0.003635 | -0.01404
-0.48 | -0.000637 | -0.002935 | -0.01375
-0.47 | -0.0004475 | -0.003135 | -0.013125
-0.46 | -0.0003605 | -0.002165 | -0.009935
-0.45 | -8.9e-05 | -0.001175 | -0.00509
-0.44 | 0.000206 | -0.000595 | -0.00354
-0.43 | 0.000477 | 0.000685 | 0.002485
-0.42 | 0.0009775 | 0.00289 | 0.0093
-0.41 | 0.0016425 | 0.005275 | 0.014645
-0.4 | 0.002602 | 0.008085 | 0.02663
-0.39 | 0.0038065 | 0.012695 | 0.04412
-0.38 | 0.00545 | 0.018855 | 0.068285
-0.37 | 0.0078445 | 0.02688 | 0.098225
-0.36 | 0.011034 | 0.03807 | 0.1366
-0.35 | 0.017589 | 0.054445 | 0.1996
-0.34 | 0.024375 | 0.07701 | 0.29025
-0.33 | 0.031135 | 0.106675 | 0.40335
-0.32 | 0.04289 | 0.15715 | 0.55995
-0.31 | 0.05981 | 0.21626 | 0.786
-0.3 | 0.082535 | 0.29075 | 1.10625
-0.29 | 0.113045 | 0.4017 | 1.5458
-0.28 | 0.1719 | 0.5543 | 2.11145
-0.27 | 0.23403 | 0.76185 | 2.9105
-0.26 | 0.3024 | 1.04575 | 3.9955
-0.25 | 0.4168 | 1.4893 | 5.3865
-0.24 | 0.57385 | 2.0033 | 7.3625
-0.23 | 0.78005 | 2.6685 | 9.9475
-0.22 | 1.0483 | 3.6225 | 13.473
-0.21 | 1.5141 | 4.8905 | 18.405
-0.2 | 2.0599 | 6.66 | 24.735
-0.19 | 2.7275 | 8.915 | 32.325
-0.18 | 3.6485 | 11.9525 | 42.625
-0.17 | 4.909 | 16.0295 | 55.265
-0.16 | 6.608 | 20.973 | 72.375
-0.15 | 8.814 | 27.74 | 93.995
-0.14 | 11.817 | 36.69 | 116.275
-0.13 | 15.7565 | 47.725 | 145.62
-0.12 | 20.8725 | 61.275 | 181.1
-0.11 | 27.02 | 78.195 | 217.65
-0.1 | 35.69 | 100.3 | 260.05
-0.09 | 46.4 | 125.665 | 306.55
-0.08 | 58.845 | 154.085 | 353
-0.07 | 74.295 | 188.6 | 401.75
-0.06 | 93.405 | 228.15 | 458.95
-0.05 | 113.69 | 270.3 | 508.4
-0.04 | 137.78 | 317.85 | 557.1
-0.03 | 169 | 363.95 | 613.25
-0.02 | 199.8 | 415 | 661.15
-0.01 | 234.15 | 476.6 | 715.75
0 | 268.7 | 527.55 | 768.8
0.01 | 300.95 | 573.55 | 799.5
0.02 | 336.8 | 626.4 | 841
0.03 | 373.45 | 678.05 | 889
0.04 | 406.1 | 723.25 | 922
0.05 | 431 | 763 | 956.5
0.06 | 456.9 | 808.5 | 989.5
0.07 | 475.5 | 847.5 | 1016
0.08 | 489.2 | 877 | 1042.5
0.09 | 503.55 | 905.5 | 1066.5
0.1 | 501 | 938 | 1092.5
0.11 | 510.6 | 978.5 | 1112
0.12 | 522 | 1000 | 1127
0.13 | 508 | 1018 | 1145.5
0.14 | 493 | 1032 | 1158
0.15 | 481.5 | 1051.5 | 1180.5
0.16 | 469 | 1077.5 | 1184
0.17 | 462 | 1084 | 1184
0.18 | 450 | 1098 | 1192.5
0.19 | 425 | 1108 | 1200
0.2 | 395 | 1119.5 | 1210
0.21 | 370.5 | 1131 | 1214
0.22 | 358 | 1130.5 | 1219.5
0.23 | 357.5 | 1127 | 1209.5
0.24 | 344 | 1139 | 1213.5
0.25 | 314 | 1145.5 | 1208.5
0.26 | 282 | 1132.5 | 1202
0.27 | 255 | 1136 | 1206.5
0.28 | 253.5 | 1123 | 1197
0.29 | 254.5 | 1126.5 | 1199
0.3 | 240 | 1135.5 | 1188.5
0.31 | 222.5 | 1118 | 1176.5
0.32 | 190 | 1113 | 1172
0.33 | 169.5 | 1091 | 1160
0.34 | 185 | 1078.5 | 1139.5
0.35 | 184.5 | 1080 | 1128
0.36 | 159 | 1066.5 | 1126
0.37 | 135.5 | 1045 | 1110
0.38 | 127 | 1022.5 | 1093.5
0.39 | 142 | 1007.5 | 1068.5
0.4 | 144 | 995.5 | 1051.5
0.41 | 109.5 | 981 | 1052.5
0.42 | 95 | 949 | 1030.5
0.43 | 103.5 | 925 | 1007.5
0.44 | 108 | 912 | 977.5
0.45 | 108 | 892 | 963.5
0.46 | 76.5 | 864 | 934.5
0.47 | 66 | 824 | 916
0.48 | 83 | 798 | 900
0.49 | 93 | 782.5 | 875
0.5 | 103 | 772 | 890