## IDS-VDS Characteristic (mA-mm)
VGS (V) | VDS = 0.100 V | VDS = 0.500 V | VDS = 0.900 V
-0.75 | 0.0005559 | 0.0028806 | 0.010788
-0.74 | 0.0005321 | 0.0027589 | 0.010408
-0.73 | 0.0005039 | 0.0026527 | 0.010022
-0.72 | 0.00048107 | 0.002542 | 0.009726
-0.71 | 0.00045294 | 0.0024414 | 0.009448
-0.7 | 0.00042927 | 0.0023359 | 0.009122
-0.69 | 0.00040803 | 0.0022599 | 0.008816
-0.68 | 0.00038947 | 0.0021597 | 0.008488
-0.67 | 0.00036891 | 0.0020786 | 0.008192
-0.66 | 0.00034981 | 0.0019833 | 0.007979
-0.65 | 0.0003338 | 0.0019089 | 0.00769
-0.64 | 0.00031674 | 0.0018408 | 0.007462
-0.63 | 0.00030072 | 0.0017567 | 0.007182
-0.62 | 0.00028613 | 0.0016762 | 0.006896
-0.61 | 0.00027462 | 0.0016052 | 0.006696
-0.6 | 0.00025878 | 0.001548 | 0.006444
-0.59 | 0.00024308 | 0.0014803 | 0.006176
-0.58 | 0.00023367 | 0.0014102 | 0.005983
-0.57 | 0.00021967 | 0.0013604 | 0.005787
-0.56 | 0.00020906 | 0.0013094 | 0.005545
-0.55 | 0.00019928 | 0.0012506 | 0.005372
-0.54 | 0.0001887 | 0.0011943 | 0.005165
-0.53 | 0.00017854 | 0.0011454 | 0.0049804
-0.52 | 0.00016982 | 0.001104 | 0.0048065
-0.51 | 0.00016209 | 0.0010467 | 0.0046614
-0.5 | 0.00015473 | 0.0010078 | 0.0044863
-0.49 | 0.00014714 | 0.0009647 | 0.004346
-0.48 | 0.00014246 | 0.0009286 | 0.0042337
-0.47 | 0.00013641 | 0.0009077 | 0.0040976
-0.46 | 0.00013344 | 0.0008686 | 0.0039896
-0.45 | 0.00013217 | 0.0008532 | 0.0039269
-0.44 | 0.00013305 | 0.0008398 | 0.0038642
-0.43 | 0.00013646 | 0.0008456 | 0.0038336
-0.42 | 0.00014371 | 0.0008668 | 0.0038509
-0.41 | 0.00015623 | 0.0008936 | 0.0039617
-0.4 | 0.00017649 | 0.0009574 | 0.0041593
-0.39 | 0.00020676 | 0.0010538 | 0.0044727
-0.38 | 0.0002494 | 0.001202 | 0.0049743
-0.37 | 0.00031097 | 0.0014114 | 0.0056792
-0.36 | 0.0003977 | 0.001717 | 0.006866
-0.35 | 0.00052033 | 0.0021451 | 0.008416
-0.34 | 0.0007366 | 0.0027582 | 0.010664
-0.33 | 0.0009836 | 0.0035914 | 0.013818
-0.32 | 0.0013334 | 0.0047783 | 0.01831
-0.31 | 0.0018082 | 0.00661 | 0.024631
-0.3 | 0.0024724 | 0.008962 | 0.033406
-0.29 | 0.0033818 | 0.012102 | 0.045765
-0.28 | 0.004638 | 0.016605 | 0.06329
-0.27 | 0.006674 | 0.022781 | 0.08649
-0.26 | 0.009142 | 0.031351 | 0.11845
-0.25 | 0.012518 | 0.042885 | 0.16317
-0.24 | 0.017118 | 0.05988 | 0.22434
-0.23 | 0.023528 | 0.08172 | 0.30846
-0.22 | 0.032166 | 0.11101 | 0.41858
-0.21 | 0.043964 | 0.15157 | 0.5684
-0.2 | 0.06169 | 0.20628 | 0.7735
-0.19 | 0.08382 | 0.2804 | 1.0462
-0.18 | 0.11418 | 0.38174 | 1.4078
-0.17 | 0.1552 | 0.5129 | 1.8874
-0.16 | 0.20907 | 0.6914 | 2.4949
-0.15 | 0.28283 | 0.9262 | 3.3044
-0.14 | 0.38228 | 1.2371 | 4.3247
-0.13 | 0.51318 | 1.6385 | 5.6019
-0.12 | 0.6887 | 2.1669 | 7.218
-0.11 | 0.9192 | 2.8515 | 9.163
-0.1 | 1.2254 | 3.7003 | 11.53
-0.09 | 1.6172 | 4.8199 | 14.346
-0.08 | 2.1236 | 6.192 | 17.6
-0.07 | 2.7722 | 7.85 | 21.292
-0.06 | 3.5849 | 9.907 | 25.533
-0.05 | 4.622 | 12.36 | 30.41
-0.04 | 5.832 | 15.269 | 35.685
-0.03 | 7.335 | 18.653 | 41.565
-0.02 | 9.15 | 22.57 | 47.825
-0.01 | 11.31 | 26.938 | 54.708
0 | 13.786 | 32.016 | 62.11
0.01 | 16.641 | 37.439 | 69.99
0.02 | 19.781 | 43.409 | 78.13
0.03 | 23.369 | 50.047 | 86.91
0.04 | 27.229 | 56.951 | 95.87
0.05 | 31.38 | 64.36 | 105.32
0.06 | 35.796 | 72.23 | 115.01
0.07 | 40.455 | 80.57 | 125.21
0.08 | 45.294 | 89.21 | 135.45
0.09 | 50.306 | 98.16 | 146.05
0.1 | 55.405 | 107.4 | 156.91
0.11 | 60.31 | 117.03 | 167.9
0.12 | 65.58 | 126.91 | 179.28
0.13 | 70.73 | 137.05 | 190.54
0.14 | 75.71 | 147.33 | 202.14
0.15 | 80.61 | 157.71 | 213.85
0.16 | 85.38 | 168.56 | 225.76
0.17 | 90.12 | 179.4 | 237.67
0.18 | 94.69 | 190.3 | 249.57
0.19 | 99.07 | 201.46 | 261.59
0.2 | 103.17 | 212.5 | 273.71
0.21 | 107.17 | 224.04 | 286.06
0.22 | 110.68 | 235.28 | 298.07
0.23 | 114.3 | 246.66 | 310.34
0.24 | 117.81 | 257.92 | 322.51
0.25 | 121.16 | 269.48 | 334.69
0.26 | 124.2 | 280.92 | 346.93
0.27 | 126.95 | 292.33 | 358.86
0.28 | 129.39 | 303.76 | 370.9
0.29 | 131.92 | 315.01 | 382.96
0.3 | 134.57 | 326.44 | 394.98
0.31 | 136.87 | 337.62 | 406.89
0.32 | 138.95 | 348.78 | 418.6
0.33 | 140.67 | 359.96 | 430.34
0.34 | 142.35 | 370.87 | 441.87
0.35 | 144.52 | 381.73 | 453.25
0.36 | 146.21 | 392.4 | 464.57
0.37 | 147.57 | 403.03 | 475.86
0.38 | 148.9 | 413.45 | 486.85
0.39 | 150.27 | 423.71 | 497.71
0.4 | 151.81 | 433.67 | 508.42
0.41 | 153.08 | 443.55 | 518.76
0.42 | 154.04 | 453.28 | 529.34
0.43 | 154.95 | 462.78 | 539.45
0.44 | 156.35 | 471.98 | 549.39
0.45 | 157.35 | 480.96 | 559.23
0.46 | 158.15 | 489.68 | 568.73
0.47 | 158.83 | 498.26 | 577.8
0.48 | 159.53 | 506.4 | 587.2
0.49 | 160.94 | 514.4 | 596
0.5 | 161.45 | 521.98 | 604.7

## Tranconductance (mS-mm)
VGS (V) | VDS = 0.100 V | VDS = 0.500 V | VDS = 0.900 V
-0.75 | -0.00238 | -0.01217 | -0.038
-0.74 | -0.0026 | -0.011395 | -0.0383
-0.73 | -0.0025515 | -0.010845 | -0.0341
-0.72 | -0.002548 | -0.010565 | -0.0287
-0.71 | -0.00259 | -0.010305 | -0.0302
-0.7 | -0.0022455 | -0.009075 | -0.0316
-0.69 | -0.00199 | -0.00881 | -0.0317
-0.68 | -0.001956 | -0.009065 | -0.0312
-0.67 | -0.001983 | -0.00882 | -0.02545
-0.66 | -0.0017555 | -0.008485 | -0.0251
-0.65 | -0.0016535 | -0.007125 | -0.02585
-0.64 | -0.001654 | -0.00761 | -0.0254
-0.63 | -0.0015305 | -0.00823 | -0.0283
-0.62 | -0.001305 | -0.007575 | -0.0243
-0.61 | -0.0013675 | -0.00641 | -0.0226
-0.6 | -0.001577 | -0.006245 | -0.026
-0.59 | -0.0012555 | -0.00689 | -0.02305
-0.58 | -0.0011705 | -0.005995 | -0.01945
-0.57 | -0.0012305 | -0.00504 | -0.0219
-0.56 | -0.0010195 | -0.00549 | -0.02075
-0.55 | -0.001018 | -0.005755 | -0.019
-0.54 | -0.001037 | -0.00526 | -0.01958
-0.53 | -0.000944 | -0.004515 | -0.017925
-0.52 | -0.0008225 | -0.004935 | -0.01595
-0.51 | -0.0007545 | -0.00481 | -0.01601
-0.5 | -0.0007475 | -0.0041 | -0.01577
-0.49 | -0.0006135 | -0.00396 | -0.01263
-0.48 | -0.0005365 | -0.00285 | -0.01242
-0.47 | -0.000451 | -0.003 | -0.012205
-0.46 | -0.000212 | -0.002725 | -0.008535
-0.45 | -1.95e-05 | -0.00144 | -0.00627
-0.44 | 0.0002145 | -0.00038 | -0.004665
-0.43 | 0.000533 | 0.00135 | -0.000665
-0.42 | 0.0009885 | 0.0024 | 0.006405
-0.41 | 0.001639 | 0.00453 | 0.01542
-0.4 | 0.0025265 | 0.00801 | 0.02555
-0.39 | 0.0036455 | 0.01223 | 0.04075
-0.38 | 0.0052105 | 0.01788 | 0.060325
-0.37 | 0.007415 | 0.02575 | 0.094585
-0.36 | 0.010468 | 0.036685 | 0.13684
-0.35 | 0.016945 | 0.05206 | 0.1899
-0.34 | 0.0231635 | 0.072315 | 0.2701
-0.33 | 0.02984 | 0.101005 | 0.3823
-0.32 | 0.04123 | 0.15093 | 0.54065
-0.31 | 0.05695 | 0.209185 | 0.7548
-0.3 | 0.07868 | 0.2746 | 1.0567
-0.29 | 0.10828 | 0.38215 | 1.4942
-0.28 | 0.16461 | 0.53395 | 2.03625
-0.27 | 0.2252 | 0.7373 | 2.758
-0.26 | 0.2922 | 1.0052 | 3.834
-0.25 | 0.3988 | 1.42645 | 5.2945
-0.24 | 0.5505 | 1.94175 | 7.2645
-0.23 | 0.7524 | 2.5565 | 9.712
-0.22 | 1.0218 | 3.4925 | 12.997
-0.21 | 1.4762 | 4.7635 | 17.746
-0.2 | 1.9928 | 6.4415 | 23.89
-0.19 | 2.6245 | 8.773 | 31.715
-0.18 | 3.569 | 11.625 | 42.06
-0.17 | 4.7445 | 15.483 | 54.355
-0.16 | 6.3815 | 20.665 | 70.85
-0.15 | 8.6605 | 27.285 | 91.49
-0.14 | 11.5175 | 35.615 | 114.875
-0.13 | 15.321 | 46.49 | 144.665
-0.12 | 20.301 | 60.65 | 178.055
-0.11 | 26.835 | 76.67 | 215.6
-0.1 | 34.9 | 98.42 | 259.15
-0.09 | 44.91 | 124.585 | 303.5
-0.08 | 57.75 | 151.505 | 347.3
-0.07 | 73.065 | 185.75 | 396.65
-0.06 | 92.49 | 225.5 | 455.9
-0.05 | 112.355 | 268.1 | 507.6
-0.04 | 135.65 | 314.65 | 557.75
-0.03 | 165.9 | 365.05 | 607
-0.02 | 198.75 | 414.25 | 657.15
-0.01 | 231.8 | 472.3 | 714.25
0 | 266.55 | 525.05 | 764.1
0.01 | 299.75 | 569.65 | 801
0.02 | 336.4 | 630.4 | 846
0.03 | 372.4 | 677.1 | 887
0.04 | 400.55 | 715.65 | 920.5
0.05 | 428.35 | 763.95 | 957
0.06 | 453.75 | 810.5 | 994.5
0.07 | 474.9 | 849 | 1022
0.08 | 492.55 | 879.5 | 1042
0.09 | 505.55 | 909.5 | 1073
0.1 | 500.2 | 943.5 | 1092.5
0.11 | 508.75 | 975.5 | 1118.5
0.12 | 521 | 1001 | 1132
0.13 | 506.5 | 1021 | 1143
0.14 | 494 | 1033 | 1165.5
0.15 | 483.5 | 1061.5 | 1181
0.16 | 475.5 | 1084.5 | 1191
0.17 | 465.5 | 1087 | 1190.5
0.18 | 447.5 | 1103 | 1196
0.19 | 424 | 1110 | 1207
0.2 | 405 | 1129 | 1223.5
0.21 | 375.5 | 1139 | 1218
0.22 | 356.5 | 1131 | 1214
0.23 | 356.5 | 1132 | 1222
0.24 | 343 | 1141 | 1217.5
0.25 | 319.5 | 1150 | 1221
0.26 | 289.5 | 1142.5 | 1208.5
0.27 | 259.5 | 1142 | 1198.5
0.28 | 248.5 | 1134 | 1205
0.29 | 259 | 1134 | 1204
0.3 | 247.5 | 1130.5 | 1196.5
0.31 | 219 | 1117 | 1181
0.32 | 190 | 1117 | 1172.5
0.33 | 170 | 1104.5 | 1163.5
0.34 | 192.5 | 1088.5 | 1145.5
0.35 | 193 | 1076.5 | 1135
0.36 | 152.5 | 1065 | 1130.5
0.37 | 134.5 | 1052.5 | 1114
0.38 | 135 | 1034 | 1092.5
0.39 | 145.5 | 1011 | 1078.5
0.4 | 140.5 | 992 | 1052.5
0.41 | 111.5 | 980.5 | 1046
0.42 | 93.5 | 961.5 | 1034.5
0.43 | 115.5 | 935 | 1002.5
0.44 | 120 | 909 | 989
0.45 | 90 | 885 | 967
0.46 | 74 | 865 | 928.5
0.47 | 69 | 836 | 923.5
0.48 | 105.5 | 807 | 910
0.49 | 96 | 779 | 875
0.5 | 51 | 758 | 870