## IDS-VDS Characteristic (mA-mm)
VGS (V) | VDS = 0.100 V | VDS = 0.500 V | VDS = 0.900 V
-0.75 | 0.0006303 | 0.0029043 | 0.010296
-0.74 | 0.0006017 | 0.0027819 | 0.009961
-0.73 | 0.0005756 | 0.0026773 | 0.009668
-0.72 | 0.0005444 | 0.0025767 | 0.009391
-0.71 | 0.0005213 | 0.0024987 | 0.009026
-0.7 | 0.00049075 | 0.0023816 | 0.008743
-0.69 | 0.00046984 | 0.0022862 | 0.008472
-0.68 | 0.00044725 | 0.0021805 | 0.008214
-0.67 | 0.00042566 | 0.0021253 | 0.007906
-0.66 | 0.00040523 | 0.0020286 | 0.007642
-0.65 | 0.00038508 | 0.0019571 | 0.007411
-0.64 | 0.00036554 | 0.0018755 | 0.007132
-0.63 | 0.00034723 | 0.0018061 | 0.006935
-0.62 | 0.00033145 | 0.0017353 | 0.006692
-0.61 | 0.00031651 | 0.0016702 | 0.006442
-0.6 | 0.00030047 | 0.0015937 | 0.006245
-0.59 | 0.00028713 | 0.0015325 | 0.006042
-0.58 | 0.00027217 | 0.0014749 | 0.005816
-0.57 | 0.00025956 | 0.0014242 | 0.005642
-0.56 | 0.00024622 | 0.0013666 | 0.005427
-0.55 | 0.00023501 | 0.001304 | 0.005254
-0.54 | 0.00022314 | 0.0012529 | 0.00508
-0.53 | 0.00021382 | 0.0012033 | 0.0049129
-0.52 | 0.00020143 | 0.0011591 | 0.0047341
-0.51 | 0.00019036 | 0.0011191 | 0.0045954
-0.5 | 0.00018287 | 0.0010767 | 0.0044141
-0.49 | 0.00017558 | 0.001039 | 0.0042885
-0.48 | 0.00016802 | 0.0010087 | 0.004164
-0.47 | 0.00016288 | 0.0009801 | 0.0040461
-0.46 | 0.00015871 | 0.0009524 | 0.0039643
-0.45 | 0.00015653 | 0.0009316 | 0.0038921
-0.44 | 0.00015619 | 0.0009132 | 0.0038226
-0.43 | 0.00015975 | 0.0009174 | 0.0038256
-0.42 | 0.00016634 | 0.0009363 | 0.0038782
-0.41 | 0.00017822 | 0.0009693 | 0.0040098
-0.4 | 0.00019855 | 0.0010317 | 0.0042066
-0.39 | 0.00022818 | 0.0011328 | 0.0045416
-0.38 | 0.00027254 | 0.0012785 | 0.0050779
-0.37 | 0.00033508 | 0.0014992 | 0.005866
-0.36 | 0.00042447 | 0.0018082 | 0.00696
-0.35 | 0.00054788 | 0.0022519 | 0.008577
-0.34 | 0.0007708 | 0.0028824 | 0.010936
-0.33 | 0.001027 | 0.0037599 | 0.014209
-0.32 | 0.0013832 | 0.0049761 | 0.01879
-0.31 | 0.0018708 | 0.006794 | 0.025355
-0.3 | 0.0025511 | 0.009206 | 0.034336
-0.29 | 0.0034897 | 0.012542 | 0.047165
-0.28 | 0.0047853 | 0.017085 | 0.06485
-0.27 | 0.006855 | 0.023424 | 0.08901
-0.26 | 0.009391 | 0.03204 | 0.12223
-0.25 | 0.012834 | 0.043983 | 0.16721
-0.24 | 0.017542 | 0.0615 | 0.22902
-0.23 | 0.024082 | 0.08385 | 0.3136
-0.22 | 0.032766 | 0.11428 | 0.42746
-0.21 | 0.044886 | 0.1557 | 0.5858
-0.2 | 0.06273 | 0.2115 | 0.793
-0.19 | 0.0853 | 0.28686 | 1.0747
-0.18 | 0.11581 | 0.38916 | 1.4357
-0.17 | 0.15753 | 0.52471 | 1.9231
-0.16 | 0.21237 | 0.7087 | 2.5554
-0.15 | 0.28678 | 0.9492 | 3.3637
-0.14 | 0.38649 | 1.2659 | 4.3976
-0.13 | 0.51846 | 1.6664 | 5.706
-0.12 | 0.6958 | 2.2103 | 7.345
-0.11 | 0.9274 | 2.8976 | 9.284
-0.1 | 1.2316 | 3.7757 | 11.685
-0.09 | 1.6289 | 4.8961 | 14.47
-0.08 | 2.1376 | 6.248 | 17.75
-0.07 | 2.781 | 7.962 | 21.572
-0.06 | 3.6051 | 10.017 | 25.821
-0.05 | 4.6383 | 12.516 | 30.653
-0.04 | 5.852 | 15.394 | 36.04
-0.03 | 7.377 | 18.807 | 41.882
-0.02 | 9.177 | 22.722 | 48.367
-0.01 | 11.332 | 27.178 | 55.068
0 | 13.829 | 32.179 | 62.55
0.01 | 16.675 | 37.649 | 70.41
0.02 | 19.815 | 43.609 | 78.6
0.03 | 23.413 | 50.216 | 87.33
0.04 | 27.268 | 57.16 | 96.38
0.05 | 31.434 | 64.6 | 105.71
0.06 | 35.861 | 72.49 | 115.51
0.07 | 40.527 | 80.82 | 125.57
0.08 | 45.38 | 89.31 | 136.05
0.09 | 50.375 | 98.29 | 146.49
0.1 | 55.47 | 107.63 | 157.3
0.11 | 60.43 | 117.15 | 168.36
0.12 | 65.69 | 127.17 | 179.65
0.13 | 70.77 | 137.11 | 191.1
0.14 | 75.73 | 147.43 | 202.5
0.15 | 80.63 | 157.93 | 214.21
0.16 | 85.59 | 168.64 | 226.15
0.17 | 90.24 | 179.4 | 237.93
0.18 | 94.8 | 190.34 | 250.03
0.19 | 99.06 | 201.42 | 261.81
0.2 | 103.1 | 212.52 | 273.99
0.21 | 107.01 | 223.86 | 286.25
0.22 | 110.76 | 235.02 | 298.35
0.23 | 114.53 | 246.48 | 310.48
0.24 | 117.91 | 257.83 | 322.55
0.25 | 120.98 | 269.33 | 334.87
0.26 | 123.9 | 280.8 | 346.95
0.27 | 126.57 | 292.01 | 359.03
0.28 | 129.54 | 303.43 | 370.94
0.29 | 132.04 | 314.77 | 383.02
0.3 | 134.53 | 326.11 | 395.03
0.31 | 136.59 | 337.37 | 406.82
0.32 | 138.63 | 348.38 | 418.64
0.33 | 140.55 | 359.42 | 430.06
0.34 | 142.54 | 370.45 | 441.64
0.35 | 144.36 | 381.26 | 453.06
0.36 | 145.85 | 391.82 | 464.31
0.37 | 147.43 | 402.43 | 475.57
0.38 | 148.89 | 412.82 | 486.5
0.39 | 150.33 | 423.04 | 497.32
0.4 | 151.53 | 433.12 | 507.95
0.41 | 152.46 | 442.8 | 518.4
0.42 | 153.76 | 452.53 | 528.75
0.43 | 154.9 | 461.96 | 538.93
0.44 | 156.04 | 471.16 | 548.85
0.45 | 156.84 | 480.16 | 558.56
0.46 | 157.65 | 488.81 | 568.21
0.47 | 158.55 | 497.2 | 577
0.48 | 159.64 | 505.34 | 586.2
0.49 | 160.4 | 513.32 | 595.4
0.5 | 160.89 | 520.87 | 603.8

## Tranconductance (mS-mm)
VGS (V) | VDS = 0.100 V | VDS = 0.500 V | VDS = 0.900 V
-0.75 | -0.00286 | -0.01224 | -0.0335
-0.74 | -0.002735 | -0.01135 | -0.0314
-0.73 | -0.002865 | -0.01026 | -0.0285
-0.72 | -0.002715 | -0.00893 | -0.0321
-0.71 | -0.0026825 | -0.009755 | -0.0324
-0.7 | -0.002573 | -0.010625 | -0.0277
-0.69 | -0.002175 | -0.010055 | -0.02645
-0.68 | -0.002209 | -0.008045 | -0.0283
-0.67 | -0.002101 | -0.007595 | -0.0286
-0.66 | -0.002029 | -0.00841 | -0.02475
-0.65 | -0.0019845 | -0.007655 | -0.0255
-0.64 | -0.0018925 | -0.00755 | -0.0238
-0.63 | -0.0017045 | -0.00701 | -0.022
-0.62 | -0.001536 | -0.006795 | -0.02465
-0.61 | -0.001549 | -0.00708 | -0.02235
-0.6 | -0.001469 | -0.006885 | -0.02
-0.59 | -0.001415 | -0.00594 | -0.02145
-0.58 | -0.0013785 | -0.005415 | -0.02
-0.57 | -0.0012975 | -0.005415 | -0.01945
-0.56 | -0.0012275 | -0.00601 | -0.0194
-0.55 | -0.001154 | -0.005685 | -0.01735
-0.54 | -0.0010595 | -0.005035 | -0.017055
-0.53 | -0.0010855 | -0.00469 | -0.017295
-0.52 | -0.001173 | -0.00421 | -0.015875
-0.51 | -0.000928 | -0.00412 | -0.016
-0.5 | -0.000739 | -0.004005 | -0.015345
-0.49 | -0.0007425 | -0.0034 | -0.012505
-0.48 | -0.000635 | -0.002945 | -0.01212
-0.47 | -0.0004655 | -0.002815 | -0.009985
-0.46 | -0.0003175 | -0.002425 | -0.0077
-0.45 | -0.000126 | -0.00196 | -0.007085
-0.44 | 0.000161 | -0.00071 | -0.003325
-0.43 | 0.0005075 | 0.001155 | 0.00278
-0.42 | 0.0009235 | 0.002595 | 0.00921
-0.41 | 0.0016105 | 0.00477 | 0.01642
-0.4 | 0.002498 | 0.008175 | 0.02659
-0.39 | 0.0036995 | 0.01234 | 0.043565
-0.38 | 0.005345 | 0.01832 | 0.06622
-0.37 | 0.0075965 | 0.026485 | 0.094105
-0.36 | 0.01064 | 0.037635 | 0.13555
-0.35 | 0.0173165 | 0.05371 | 0.1988
-0.34 | 0.023956 | 0.0754 | 0.2816
-0.33 | 0.03062 | 0.104685 | 0.3927
-0.32 | 0.04219 | 0.151705 | 0.5573
-0.31 | 0.058395 | 0.211495 | 0.7773
-0.3 | 0.080945 | 0.2874 | 1.0905
-0.29 | 0.11171 | 0.39395 | 1.5257
-0.28 | 0.168265 | 0.5441 | 2.09225
-0.27 | 0.230285 | 0.74775 | 2.869
-0.26 | 0.29895 | 1.02795 | 3.91
-0.25 | 0.40755 | 1.473 | 5.3395
-0.24 | 0.5624 | 1.99335 | 7.3195
-0.23 | 0.7612 | 2.639 | 9.922
-0.22 | 1.0402 | 3.5925 | 13.61
-0.21 | 1.4982 | 4.861 | 18.277
-0.2 | 2.0207 | 6.558 | 24.445
-0.19 | 2.654 | 8.883 | 32.135
-0.18 | 3.6115 | 11.8925 | 42.42
-0.17 | 4.828 | 15.977 | 55.985
-0.16 | 6.4625 | 21.2245 | 72.03
-0.15 | 8.706 | 27.86 | 92.11
-0.14 | 11.584 | 35.86 | 117.115
-0.13 | 15.4655 | 47.22 | 147.37
-0.12 | 20.447 | 61.56 | 178.9
-0.11 | 26.79 | 78.27 | 217
-0.1 | 35.075 | 99.925 | 259.3
-0.09 | 45.3 | 123.615 | 303.25
-0.08 | 57.605 | 153.295 | 355.1
-0.07 | 73.375 | 188.45 | 403.55
-0.06 | 92.865 | 227.7 | 454.05
-0.05 | 112.345 | 268.85 | 510.95
-0.04 | 136.935 | 314.55 | 561.45
-0.03 | 166.25 | 366.4 | 616.35
-0.02 | 197.75 | 418.55 | 659.3
-0.01 | 232.6 | 472.85 | 709.15
0 | 267.15 | 523.55 | 767.1
0.01 | 299.3 | 571.5 | 802.5
0.02 | 336.9 | 628.35 | 846
0.03 | 372.65 | 677.55 | 889
0.04 | 401.05 | 719.2 | 919
0.05 | 429.65 | 766.5 | 956.5
0.06 | 454.65 | 811 | 993
0.07 | 475.95 | 841 | 1027
0.08 | 492.4 | 873.5 | 1046
0.09 | 504.5 | 916 | 1062.5
0.1 | 502.75 | 943 | 1093.5
0.11 | 511 | 977 | 1117.5
0.12 | 517 | 998 | 1137
0.13 | 502 | 1013 | 1142.5
0.14 | 493 | 1041 | 1155.5
0.15 | 493 | 1060.5 | 1182.5
0.16 | 480.5 | 1073.5 | 1186
0.17 | 460.5 | 1085 | 1194
0.18 | 441 | 1101 | 1194
0.19 | 415 | 1109 | 1198
0.2 | 397.5 | 1122 | 1222
0.21 | 383 | 1125 | 1218
0.22 | 376 | 1131 | 1211.5
0.23 | 357.5 | 1140.5 | 1210
0.24 | 322.5 | 1142.5 | 1219.5
0.25 | 299.5 | 1148.5 | 1220
0.26 | 279.5 | 1134 | 1208
0.27 | 282 | 1131.5 | 1199.5
0.28 | 273.5 | 1138 | 1199.5
0.29 | 249.5 | 1134 | 1204.5
0.3 | 227.5 | 1130 | 1190
0.31 | 205 | 1113.5 | 1180.5
0.32 | 198 | 1102.5 | 1162
0.33 | 195.5 | 1103.5 | 1150
0.34 | 190.5 | 1092 | 1150
0.35 | 165.5 | 1068.5 | 1133.5
0.36 | 153.5 | 1058.5 | 1125.5
0.37 | 152 | 1050 | 1109.5
0.38 | 145 | 1030.5 | 1087.5
0.39 | 132 | 1015 | 1072.5
0.4 | 106.5 | 988 | 1054
0.41 | 111.5 | 970.5 | 1040
0.42 | 122 | 958 | 1026.5
0.43 | 114 | 931.5 | 1005
0.44 | 97 | 910 | 981.5
0.45 | 80.5 | 882.5 | 968
0.46 | 85.5 | 852 | 922
0.47 | 99.5 | 826.5 | 899.5
0.48 | 92.5 | 806 | 920
0.49 | 62.5 | 776.5 | 880
0.5 | 49 | 755 | 840