## IDS-VDS Characteristic (mA-mm)
VGS (V) | VDS = 0.100 V | VDS = 0.500 V | VDS = 0.900 V
-0.75 | 0.0005993 | 0.0028283 | 0.010354
-0.74 | 0.0005711 | 0.0027309 | 0.010055
-0.73 | 0.0005427 | 0.0026359 | 0.009704
-0.72 | 0.000514 | 0.0025248 | 0.009386
-0.71 | 0.00048942 | 0.0024232 | 0.009076
-0.7 | 0.00046422 | 0.0023184 | 0.008798
-0.69 | 0.00044102 | 0.0022389 | 0.008527
-0.68 | 0.0004222 | 0.0021506 | 0.008219
-0.67 | 0.00040128 | 0.0020729 | 0.007968
-0.66 | 0.00038189 | 0.001981 | 0.007687
-0.65 | 0.00036271 | 0.0019121 | 0.007433
-0.64 | 0.00034717 | 0.0018517 | 0.00718
-0.63 | 0.00032945 | 0.001773 | 0.006928
-0.62 | 0.00031452 | 0.0017011 | 0.006689
-0.61 | 0.00030053 | 0.001637 | 0.006472
-0.6 | 0.00028464 | 0.0015743 | 0.006271
-0.59 | 0.00026777 | 0.001513 | 0.00606
-0.58 | 0.00025664 | 0.0014504 | 0.005859
-0.57 | 0.00024479 | 0.0013889 | 0.005678
-0.56 | 0.00023397 | 0.0013393 | 0.005491
-0.55 | 0.0002218 | 0.0012911 | 0.005255
-0.54 | 0.00021113 | 0.0012292 | 0.005098
-0.53 | 0.00020042 | 0.0011884 | 0.0049063
-0.52 | 0.00019167 | 0.0011318 | 0.0047356
-0.51 | 0.00018228 | 0.001089 | 0.0046103
-0.5 | 0.00017323 | 0.001045 | 0.0044801
-0.49 | 0.00016579 | 0.0010115 | 0.0043192
-0.48 | 0.00015961 | 0.0009744 | 0.0041965
-0.47 | 0.0001547 | 0.000949 | 0.0040923
-0.46 | 0.0001504 | 0.0009233 | 0.0040168
-0.45 | 0.00014788 | 0.0009045 | 0.003909
-0.44 | 0.00014876 | 0.0008994 | 0.003876
-0.43 | 0.00015253 | 0.0009006 | 0.0038628
-0.42 | 0.00016029 | 0.0009146 | 0.0039161
-0.41 | 0.00017386 | 0.0009503 | 0.0040197
-0.4 | 0.0001942 | 0.0010133 | 0.0042296
-0.39 | 0.0002253 | 0.0011184 | 0.004578
-0.38 | 0.00027111 | 0.0012707 | 0.0051113
-0.37 | 0.00033626 | 0.0014923 | 0.005965
-0.36 | 0.00042893 | 0.0018153 | 0.007073
-0.35 | 0.0005553 | 0.002259 | 0.008734
-0.34 | 0.0007809 | 0.002896 | 0.011112
-0.33 | 0.0010432 | 0.0037826 | 0.014549
-0.32 | 0.0014068 | 0.0050178 | 0.019186
-0.31 | 0.0019088 | 0.006942 | 0.025854
-0.3 | 0.0026058 | 0.009379 | 0.035148
-0.29 | 0.0035659 | 0.012736 | 0.048054
-0.28 | 0.0048811 | 0.017365 | 0.06639
-0.27 | 0.007036 | 0.023844 | 0.09118
-0.26 | 0.009631 | 0.032713 | 0.12575
-0.25 | 0.013157 | 0.044967 | 0.1713
-0.24 | 0.017986 | 0.06258 | 0.23616
-0.23 | 0.024553 | 0.08536 | 0.32272
-0.22 | 0.033654 | 0.11651 | 0.44058
-0.21 | 0.045963 | 0.15879 | 0.6015
-0.2 | 0.06459 | 0.2149 | 0.8131
-0.19 | 0.08738 | 0.29272 | 1.0919
-0.18 | 0.11919 | 0.39685 | 1.4807
-0.17 | 0.1616 | 0.53627 | 1.9723
-0.16 | 0.21848 | 0.7206 | 2.6048
-0.15 | 0.29425 | 0.9647 | 3.4471
-0.14 | 0.39715 | 1.2901 | 4.4976
-0.13 | 0.5322 | 1.7004 | 5.854
-0.12 | 0.7147 | 2.2492 | 7.493
-0.11 | 0.9535 | 2.9552 | 9.486
-0.1 | 1.2657 | 3.843 | 11.909
-0.09 | 1.6759 | 4.9805 | 14.784
-0.08 | 2.1939 | 6.375 | 18.178
-0.07 | 2.8645 | 8.111 | 22.005
-0.06 | 3.6991 | 10.196 | 26.233
-0.05 | 4.7473 | 12.731 | 31.18
-0.04 | 6.004 | 15.654 | 36.57
-0.03 | 7.541 | 19.173 | 42.45
-0.02 | 9.4 | 23.108 | 48.984
-0.01 | 11.579 | 27.565 | 55.74
0 | 14.13 | 32.703 | 63.29
0.01 | 16.981 | 38.207 | 71.21
0.02 | 20.199 | 44.266 | 79.45
0.03 | 23.812 | 50.927 | 88.26
0.04 | 27.703 | 57.89 | 97.38
0.05 | 31.879 | 65.38 | 106.65
0.06 | 36.284 | 73.4 | 116.55
0.07 | 41.056 | 81.68 | 126.72
0.08 | 45.94 | 90.36 | 137.08
0.09 | 50.96 | 99.38 | 147.83
0.1 | 56.06 | 108.7 | 158.47
0.11 | 61.13 | 118.33 | 169.6
0.12 | 66.26 | 128.18 | 181.02
0.13 | 71.29 | 138.41 | 192.45
0.14 | 76.28 | 148.68 | 204
0.15 | 81.3 | 159.27 | 215.72
0.16 | 86.25 | 170.16 | 227.65
0.17 | 90.96 | 180.78 | 239.65
0.18 | 95.43 | 191.78 | 251.57
0.19 | 99.59 | 202.8 | 263.49
0.2 | 103.58 | 214.04 | 275.77
0.21 | 107.67 | 225.43 | 287.98
0.22 | 111.64 | 236.78 | 300.18
0.23 | 115.21 | 248.08 | 312.45
0.24 | 118.47 | 259.55 | 324.43
0.25 | 121.56 | 271.02 | 336.81
0.26 | 124.3 | 282.33 | 348.91
0.27 | 127.41 | 293.83 | 361.06
0.28 | 130.25 | 305.27 | 372.99
0.29 | 132.8 | 316.57 | 384.96
0.3 | 135.01 | 328.03 | 396.93
0.31 | 137.01 | 339.03 | 408.82
0.32 | 139.1 | 350.27 | 420.51
0.33 | 141.34 | 361.44 | 432.09
0.34 | 143.27 | 372.34 | 443.7
0.35 | 144.82 | 383.09 | 455.09
0.36 | 146.37 | 393.7 | 466.31
0.37 | 147.93 | 404.41 | 477.62
0.38 | 149.67 | 414.77 | 488.47
0.39 | 150.99 | 425 | 499.32
0.4 | 151.81 | 434.84 | 509.89
0.41 | 153.23 | 444.73 | 520.36
0.42 | 154.53 | 454.52 | 530.79
0.43 | 155.71 | 463.92 | 540.85
0.44 | 156.61 | 473.05 | 550.74
0.45 | 157.23 | 481.8 | 560.43
0.46 | 158.35 | 490.63 | 569.6
0.47 | 159.39 | 499.11 | 579
0.48 | 160.27 | 507.24 | 588.2
0.49 | 160.87 | 515.04 | 597
0.5 | 161.66 | 522.62 | 605.5

## Tranconductance (mS-mm)
VGS (V) | VDS = 0.100 V | VDS = 0.500 V | VDS = 0.900 V
-0.75 | -0.00282 | -0.00974 | -0.0299
-0.74 | -0.00283 | -0.00962 | -0.0325
-0.73 | -0.002855 | -0.010305 | -0.03345
-0.72 | -0.002664 | -0.010635 | -0.0314
-0.71 | -0.002489 | -0.01032 | -0.0294
-0.7 | -0.00242 | -0.009215 | -0.02745
-0.69 | -0.002101 | -0.00839 | -0.02895
-0.68 | -0.001987 | -0.0083 | -0.02795
-0.67 | -0.0020155 | -0.00848 | -0.0266
-0.66 | -0.0019285 | -0.00804 | -0.02675
-0.65 | -0.001736 | -0.006465 | -0.02535
-0.64 | -0.001663 | -0.006955 | -0.02525
-0.63 | -0.0016325 | -0.00753 | -0.02455
-0.62 | -0.001446 | -0.0068 | -0.0228
-0.61 | -0.001494 | -0.00634 | -0.0209
-0.6 | -0.001638 | -0.0062 | -0.0206
-0.59 | -0.0014 | -0.006195 | -0.0206
-0.58 | -0.001149 | -0.006205 | -0.0191
-0.57 | -0.0011335 | -0.005555 | -0.0184
-0.56 | -0.0011495 | -0.00489 | -0.02115
-0.55 | -0.001142 | -0.005505 | -0.01965
-0.54 | -0.001069 | -0.005135 | -0.017435
-0.53 | -0.000973 | -0.00487 | -0.01812
-0.52 | -0.000907 | -0.00497 | -0.0148
-0.51 | -0.000922 | -0.00434 | -0.012775
-0.5 | -0.0008245 | -0.003875 | -0.014555
-0.49 | -0.000681 | -0.00353 | -0.01418
-0.48 | -0.0005545 | -0.003125 | -0.011345
-0.47 | -0.0004605 | -0.002555 | -0.008985
-0.46 | -0.000341 | -0.002225 | -0.009165
-0.45 | -8.2e-05 | -0.001195 | -0.00704
-0.44 | 0.0002325 | -0.000195 | -0.00231
-0.43 | 0.0005765 | 0.00076 | 0.002005
-0.42 | 0.0010665 | 0.002485 | 0.007845
-0.41 | 0.0016955 | 0.004935 | 0.015675
-0.4 | 0.002572 | 0.008405 | 0.027915
-0.39 | 0.0038455 | 0.01287 | 0.044085
-0.38 | 0.005548 | 0.018695 | 0.06935
-0.37 | 0.007891 | 0.02723 | 0.098085
-0.36 | 0.010952 | 0.038335 | 0.13845
-0.35 | 0.0175985 | 0.054035 | 0.20195
-0.34 | 0.024395 | 0.07618 | 0.29075
-0.33 | 0.031295 | 0.10609 | 0.4037
-0.32 | 0.04328 | 0.15797 | 0.56525
-0.31 | 0.05995 | 0.21806 | 0.7981
-0.3 | 0.082855 | 0.2897 | 1.11
-0.29 | 0.113765 | 0.3993 | 1.5621
-0.28 | 0.173505 | 0.5554 | 2.1563
-0.27 | 0.237495 | 0.7674 | 2.968
-0.26 | 0.30605 | 1.05615 | 4.006
-0.25 | 0.41775 | 1.49335 | 5.5205
-0.24 | 0.5698 | 2.01965 | 7.571
-0.23 | 0.7834 | 2.6965 | 10.221
-0.22 | 1.0705 | 3.6715 | 13.939
-0.21 | 1.5468 | 4.9195 | 18.626
-0.2 | 2.07085 | 6.6965 | 24.52
-0.19 | 2.73 | 9.0975 | 33.38
-0.18 | 3.711 | 12.1775 | 44.02
-0.17 | 4.9645 | 16.1875 | 56.205
-0.16 | 6.6325 | 21.4215 | 73.74
-0.15 | 8.9335 | 28.475 | 94.64
-0.14 | 11.8975 | 36.785 | 120.345
-0.13 | 15.8775 | 47.955 | 149.77
-0.12 | 21.065 | 62.74 | 181.6
-0.11 | 27.55 | 79.69 | 220.8
-0.1 | 36.12 | 101.265 | 264.9
-0.09 | 46.41 | 126.6 | 313.45
-0.08 | 59.43 | 156.525 | 361.05
-0.07 | 75.26 | 191.05 | 402.75
-0.06 | 94.14 | 231 | 458.75
-0.05 | 115.245 | 272.9 | 516.85
-0.04 | 139.685 | 322.1 | 563.5
-0.03 | 169.8 | 372.7 | 620.7
-0.02 | 201.9 | 419.6 | 664.5
-0.01 | 236.5 | 479.75 | 715.3
0 | 270.1 | 532.1 | 773.5
0.01 | 303.45 | 578.15 | 808
0.02 | 341.55 | 636 | 852.5
0.03 | 375.2 | 681.2 | 896.5
0.04 | 403.35 | 722.65 | 919.5
0.05 | 429.05 | 775.5 | 958.5
0.06 | 458.85 | 815 | 1003.5
0.07 | 482.8 | 848 | 1026.5
0.08 | 495.2 | 885 | 1055.5
0.09 | 506 | 917 | 1069.5
0.1 | 508.5 | 947.5 | 1088.5
0.11 | 510 | 974 | 1127.5
0.12 | 508 | 1004 | 1142.5
0.13 | 501 | 1025 | 1149
0.14 | 500.5 | 1043 | 1163.5
0.15 | 498.5 | 1074 | 1182.5
0.16 | 483 | 1075.5 | 1196.5
0.17 | 459 | 1081 | 1196
0.18 | 431.5 | 1101 | 1192
0.19 | 407.5 | 1113 | 1210
0.2 | 404 | 1131.5 | 1224.5
0.21 | 403 | 1137 | 1220.5
0.22 | 377 | 1132.5 | 1223.5
0.23 | 341.5 | 1138.5 | 1212.5
0.24 | 317.5 | 1147 | 1218
0.25 | 291.5 | 1139 | 1224
0.26 | 292.5 | 1140.5 | 1212.5
0.27 | 297.5 | 1147 | 1204
0.28 | 269.5 | 1137 | 1195
0.29 | 238 | 1138 | 1197
0.3 | 210.5 | 1123 | 1193
0.31 | 204.5 | 1112 | 1179
0.32 | 216.5 | 1120.5 | 1163.5
0.33 | 208.5 | 1103.5 | 1159.5
0.34 | 174 | 1082.5 | 1150
0.35 | 155 | 1068 | 1130.5
0.36 | 155.5 | 1066 | 1126.5
0.37 | 165 | 1053.5 | 1108
0.38 | 153 | 1029.5 | 1085
0.39 | 107 | 1003.5 | 1071
0.4 | 112 | 986.5 | 1052
0.41 | 136 | 984 | 1045
0.42 | 124 | 959.5 | 1024.5
0.43 | 104 | 926.5 | 997.5
0.44 | 76 | 894 | 979
0.45 | 87 | 879 | 943
0.46 | 108 | 865.5 | 928.5
0.47 | 96 | 830.5 | 930
0.48 | 74 | 796.5 | 900
0.49 | 69.5 | 769 | 865
0.5 | 79 | 758 | 850