## IDS-VDS Characteristic (mA-mm)
VGS (V) | VDS = 0.100 V | VDS = 0.500 V | VDS = 0.900 V
-0.75 | 0.0006411 | 0.0030556 | 0.011136
-0.74 | 0.0006023 | 0.0029496 | 0.010825
-0.73 | 0.0005737 | 0.0028234 | 0.010443
-0.72 | 0.0005435 | 0.0027051 | 0.010098
-0.71 | 0.0005197 | 0.0026098 | 0.009746
-0.7 | 0.00049071 | 0.0025162 | 0.009431
-0.69 | 0.00047021 | 0.002424 | 0.00914
-0.68 | 0.00044678 | 0.0023249 | 0.00884
-0.67 | 0.00042365 | 0.0022194 | 0.008508
-0.66 | 0.00040488 | 0.0021232 | 0.008258
-0.65 | 0.00038666 | 0.0020411 | 0.008009
-0.64 | 0.00036711 | 0.0019627 | 0.007688
-0.63 | 0.00034593 | 0.0018715 | 0.007439
-0.62 | 0.00032741 | 0.0017988 | 0.007182
-0.61 | 0.0003117 | 0.0017294 | 0.006923
-0.6 | 0.00029629 | 0.0016597 | 0.006729
-0.59 | 0.00027855 | 0.0015914 | 0.006497
-0.58 | 0.0002663 | 0.00153 | 0.006265
-0.57 | 0.00025451 | 0.0014676 | 0.006035
-0.56 | 0.00023987 | 0.0014031 | 0.005812
-0.55 | 0.00022687 | 0.0013487 | 0.005606
-0.54 | 0.00021596 | 0.0012953 | 0.005439
-0.53 | 0.00020462 | 0.001248 | 0.005233
-0.52 | 0.00019563 | 0.0011894 | 0.005082
-0.51 | 0.00018563 | 0.0011398 | 0.0049497
-0.5 | 0.00017755 | 0.0010973 | 0.0047868
-0.49 | 0.00016957 | 0.0010517 | 0.0045991
-0.48 | 0.00016195 | 0.001018 | 0.004481
-0.47 | 0.00015697 | 0.0009898 | 0.0043402
-0.46 | 0.00015253 | 0.0009596 | 0.0042586
-0.45 | 0.00014982 | 0.0009462 | 0.0041832
-0.44 | 0.00015031 | 0.0009346 | 0.0040995
-0.43 | 0.00015335 | 0.0009337 | 0.0040964
-0.42 | 0.00016188 | 0.000943 | 0.0041164
-0.41 | 0.0001751 | 0.0009852 | 0.004223
-0.4 | 0.0001959 | 0.0010444 | 0.0044258
-0.39 | 0.00022732 | 0.0011455 | 0.0047459
-0.38 | 0.00027367 | 0.0012946 | 0.0052837
-0.37 | 0.00033933 | 0.0015153 | 0.006112
-0.36 | 0.000432 | 0.0018322 | 0.007232
-0.35 | 0.00056061 | 0.0022743 | 0.008826
-0.34 | 0.0007885 | 0.0029151 | 0.011207
-0.33 | 0.0010579 | 0.0038002 | 0.014482
-0.32 | 0.0014207 | 0.00502 | 0.019154
-0.31 | 0.0019326 | 0.006942 | 0.025704
-0.3 | 0.0026385 | 0.009371 | 0.034961
-0.29 | 0.0036053 | 0.012748 | 0.047653
-0.28 | 0.0049438 | 0.017312 | 0.06556
-0.27 | 0.007097 | 0.023763 | 0.09067
-0.26 | 0.009691 | 0.032564 | 0.12356
-0.25 | 0.01325 | 0.044808 | 0.17024
-0.24 | 0.018127 | 0.06233 | 0.23355
-0.23 | 0.024757 | 0.08486 | 0.31835
-0.22 | 0.03395 | 0.11613 | 0.43553
-0.21 | 0.04629 | 0.15756 | 0.592
-0.2 | 0.06492 | 0.21434 | 0.8035
-0.19 | 0.08801 | 0.29098 | 1.0859
-0.18 | 0.12015 | 0.39596 | 1.4617
-0.17 | 0.16274 | 0.53099 | 1.9558
-0.16 | 0.22005 | 0.7172 | 2.5918
-0.15 | 0.29657 | 0.9611 | 3.3985
-0.14 | 0.39982 | 1.2795 | 4.4668
-0.13 | 0.53576 | 1.6964 | 5.796
-0.12 | 0.7195 | 2.2434 | 7.421
-0.11 | 0.9591 | 2.9341 | 9.406
-0.1 | 1.2741 | 3.8259 | 11.827
-0.09 | 1.6865 | 4.9335 | 14.701
-0.08 | 2.2085 | 6.359 | 18.012
-0.07 | 2.8796 | 8.078 | 21.815
-0.06 | 3.7216 | 10.174 | 26.166
-0.05 | 4.7808 | 12.711 | 30.984
-0.04 | 6.045 | 15.64 | 36.411
-0.03 | 7.585 | 19.12 | 42.338
-0.02 | 9.474 | 23.064 | 48.704
-0.01 | 11.651 | 27.593 | 55.625
0 | 14.213 | 32.528 | 63.31
0.01 | 17.084 | 38.245 | 71.03
0.02 | 20.334 | 44.228 | 79.32
0.03 | 23.975 | 50.819 | 88.15
0.04 | 27.859 | 57.91 | 97.19
0.05 | 32.102 | 65.35 | 106.67
0.06 | 36.515 | 73.34 | 116.44
0.07 | 41.31 | 81.62 | 126.65
0.08 | 46.189 | 90.4 | 137.01
0.09 | 51.22 | 99.43 | 147.71
0.1 | 56.314 | 108.69 | 158.39
0.11 | 61.27 | 118.41 | 169.56
0.12 | 66.53 | 128.29 | 180.94
0.13 | 71.65 | 138.48 | 192.37
0.14 | 76.64 | 148.81 | 204.11
0.15 | 81.6 | 159.28 | 215.61
0.16 | 86.39 | 169.97 | 227.63
0.17 | 91.04 | 180.88 | 239.55
0.18 | 95.63 | 191.84 | 251.5
0.19 | 100 | 202.96 | 263.67
0.2 | 104.02 | 214.23 | 275.75
0.21 | 107.98 | 225.46 | 288.02
0.22 | 111.71 | 236.92 | 300.23
0.23 | 115.27 | 248.3 | 312.48
0.24 | 118.72 | 259.69 | 324.47
0.25 | 122.02 | 271.36 | 336.86
0.26 | 124.84 | 282.6 | 348.98
0.27 | 127.79 | 294.13 | 361.12
0.28 | 130.29 | 305.45 | 373.18
0.29 | 132.8 | 316.79 | 384.92
0.3 | 135.36 | 328.11 | 397.05
0.31 | 137.51 | 339.39 | 408.94
0.32 | 139.65 | 350.58 | 420.64
0.33 | 141.51 | 361.71 | 432.35
0.34 | 143.3 | 372.61 | 443.79
0.35 | 145.2 | 383.32 | 455.26
0.36 | 146.93 | 394.07 | 466.55
0.37 | 148.29 | 404.79 | 477.87
0.38 | 149.65 | 415.21 | 488.7
0.39 | 151.13 | 425.36 | 499.51
0.4 | 152.44 | 435.25 | 510.21
0.41 | 153.8 | 445.09 | 520.72
0.42 | 154.73 | 454.9 | 531.13
0.43 | 155.75 | 464.29 | 541.11
0.44 | 156.95 | 473.4 | 551.13
0.45 | 157.83 | 482.29 | 560.82
0.46 | 158.78 | 491.11 | 570.1
0.47 | 159.52 | 499.56 | 579.4
0.48 | 160.36 | 507.67 | 588.3
0.49 | 161.34 | 515.44 | 597.6
0.5 | 162.1 | 523.15 | 605.8

## Tranconductance (mS-mm)
VGS (V) | VDS = 0.100 V | VDS = 0.500 V | VDS = 0.900 V
-0.75 | -0.00388 | -0.0106 | -0.0311
-0.74 | -0.00337 | -0.01161 | -0.03465
-0.73 | -0.00294 | -0.012225 | -0.03635
-0.72 | -0.0027 | -0.01068 | -0.03485
-0.71 | -0.0026395 | -0.009445 | -0.03335
-0.7 | -0.0024745 | -0.00929 | -0.0303
-0.69 | -0.0021965 | -0.009565 | -0.02955
-0.68 | -0.002328 | -0.01023 | -0.0316
-0.67 | -0.002095 | -0.010085 | -0.0291
-0.66 | -0.0018495 | -0.008915 | -0.02495
-0.65 | -0.0018885 | -0.008025 | -0.0285
-0.64 | -0.0020365 | -0.00848 | -0.0285
-0.63 | -0.001985 | -0.008195 | -0.0253
-0.62 | -0.0017115 | -0.007105 | -0.0258
-0.61 | -0.001556 | -0.006955 | -0.02265
-0.6 | -0.0016575 | -0.0069 | -0.0213
-0.59 | -0.0014995 | -0.006485 | -0.0232
-0.58 | -0.001202 | -0.00619 | -0.0231
-0.57 | -0.0013215 | -0.006345 | -0.02265
-0.56 | -0.001382 | -0.005945 | -0.02145
-0.55 | -0.0011955 | -0.00539 | -0.01865
-0.54 | -0.0011125 | -0.005035 | -0.01865
-0.53 | -0.0010165 | -0.005295 | -0.01785
-0.52 | -0.0009495 | -0.00541 | -0.014165
-0.51 | -0.000904 | -0.004605 | -0.01476
-0.5 | -0.000803 | -0.004405 | -0.01753
-0.49 | -0.00078 | -0.003965 | -0.01529
-0.48 | -0.00063 | -0.003095 | -0.012945
-0.47 | -0.000471 | -0.00292 | -0.01112
-0.46 | -0.0003575 | -0.00218 | -0.00785
-0.45 | -0.000111 | -0.00125 | -0.007955
-0.44 | 0.0001765 | -0.000625 | -0.00434
-0.43 | 0.0005785 | 0.00042 | 0.000845
-0.42 | 0.0010875 | 0.002575 | 0.00633
-0.41 | 0.001701 | 0.00507 | 0.01547
-0.4 | 0.002611 | 0.008015 | 0.026145
-0.39 | 0.0038885 | 0.01251 | 0.042895
-0.38 | 0.0056005 | 0.01849 | 0.068305
-0.37 | 0.0079165 | 0.02688 | 0.097415
-0.36 | 0.011064 | 0.03795 | 0.1357
-0.35 | 0.017825 | 0.054145 | 0.19875
-0.34 | 0.0248645 | 0.076295 | 0.2828
-0.33 | 0.03161 | 0.105245 | 0.39735
-0.32 | 0.043735 | 0.15709 | 0.5611
-0.31 | 0.06089 | 0.21755 | 0.79035
-0.3 | 0.083635 | 0.2903 | 1.09745
-0.29 | 0.115265 | 0.39705 | 1.52995
-0.28 | 0.174585 | 0.55075 | 2.15085
-0.27 | 0.23736 | 0.7626 | 2.9
-0.26 | 0.30765 | 1.05225 | 3.9785
-0.25 | 0.4218 | 1.4883 | 5.4995
-0.24 | 0.57535 | 2.0026 | 7.4055
-0.23 | 0.79115 | 2.69 | 10.099
-0.22 | 1.07665 | 3.635 | 13.6825
-0.21 | 1.5485 | 4.9105 | 18.3985
-0.2 | 2.086 | 6.671 | 24.695
-0.19 | 2.7615 | 9.081 | 32.91
-0.18 | 3.7365 | 12.0005 | 43.495
-0.17 | 4.995 | 16.062 | 56.505
-0.16 | 6.6915 | 21.5055 | 72.135
-0.15 | 8.9885 | 28.115 | 93.75
-0.14 | 11.9595 | 36.765 | 119.875
-0.13 | 15.984 | 48.195 | 147.71
-0.12 | 21.167 | 61.885 | 180.5
-0.11 | 27.73 | 79.125 | 220.3
-0.1 | 36.37 | 99.97 | 264.75
-0.09 | 46.72 | 126.655 | 309.25
-0.08 | 59.655 | 157.225 | 355.7
-0.07 | 75.655 | 190.75 | 407.7
-0.06 | 95.06 | 231.65 | 458.45
-0.05 | 116.17 | 273.3 | 512.25
-0.04 | 140.21 | 320.45 | 567.7
-0.03 | 171.45 | 371.2 | 614.65
-0.02 | 203.3 | 423.65 | 664.35
-0.01 | 236.95 | 473.2 | 730.3
0 | 271.65 | 532.6 | 770.25
0.01 | 306.05 | 585 | 800.5
0.02 | 344.55 | 628.7 | 856
0.03 | 376.25 | 684.1 | 893.5
0.04 | 406.35 | 726.55 | 926
0.05 | 432.8 | 771.5 | 962.5
0.06 | 460.4 | 813.5 | 999
0.07 | 483.7 | 853 | 1028.5
0.08 | 495.5 | 890.5 | 1053
0.09 | 506.25 | 914.5 | 1069
0.1 | 502.5 | 949 | 1092.5
0.11 | 510.8 | 980 | 1127.5
0.12 | 519 | 1003.5 | 1140.5
0.13 | 505.5 | 1026 | 1158.5
0.14 | 497.5 | 1040 | 1162
0.15 | 487.5 | 1058 | 1176
0.16 | 472 | 1080 | 1197
0.17 | 462 | 1093.5 | 1193.5
0.18 | 448 | 1104 | 1206
0.19 | 419.5 | 1119.5 | 1212.5
0.2 | 399 | 1125 | 1217.5
0.21 | 384.5 | 1134.5 | 1224
0.22 | 364.5 | 1142 | 1223
0.23 | 350.5 | 1138.5 | 1212
0.24 | 337.5 | 1153 | 1219
0.25 | 306 | 1145.5 | 1225.5
0.26 | 288.5 | 1138.5 | 1213
0.27 | 272.5 | 1142.5 | 1210
0.28 | 250.5 | 1133 | 1190
0.29 | 253.5 | 1133 | 1193.5
0.3 | 235.5 | 1130 | 1201
0.31 | 214.5 | 1123.5 | 1179.5
0.32 | 200 | 1116 | 1170.5
0.33 | 182.5 | 1101.5 | 1157.5
0.34 | 184.5 | 1080.5 | 1145.5
0.35 | 181.5 | 1073 | 1138
0.36 | 154.5 | 1073.5 | 1130.5
0.37 | 136 | 1057 | 1107.5
0.38 | 142 | 1028.5 | 1082
0.39 | 139.5 | 1002 | 1075.5
0.4 | 133.5 | 986.5 | 1060.5
0.41 | 114.5 | 982.5 | 1046
0.42 | 97.5 | 960 | 1019.5
0.43 | 111 | 925 | 1000
0.44 | 104 | 900 | 985.5
0.45 | 91.5 | 885.5 | 948.5
0.46 | 84.5 | 863.5 | 929
0.47 | 79 | 828 | 910
0.48 | 91 | 794 | 910
0.49 | 87 | 774 | 875
0.5 | 76 | 771 | 820