## IDS-VDS Characteristic (mA-mm)
VGS (V) | VDS = 0.100 V | VDS = 0.500 V | VDS = 0.900 V
-0.75 | 0.0005877 | 0.0027729 | 0.009989
-0.74 | 0.0005525 | 0.0026615 | 0.009696
-0.73 | 0.000527 | 0.0025624 | 0.009327
-0.72 | 0.00050001 | 0.0024648 | 0.009075
-0.71 | 0.00047351 | 0.0023594 | 0.008757
-0.7 | 0.0004517 | 0.0022808 | 0.008506
-0.69 | 0.00042834 | 0.0021777 | 0.008251
-0.68 | 0.00040855 | 0.0020929 | 0.007967
-0.67 | 0.00039199 | 0.0020212 | 0.007678
-0.66 | 0.00037131 | 0.0019308 | 0.007411
-0.65 | 0.00035088 | 0.0018644 | 0.007156
-0.64 | 0.00033722 | 0.0017949 | 0.006927
-0.63 | 0.00032218 | 0.001714 | 0.006697
-0.62 | 0.00030479 | 0.0016461 | 0.006479
-0.61 | 0.00029116 | 0.0015788 | 0.006238
-0.6 | 0.00027739 | 0.0015137 | 0.006015
-0.59 | 0.00026246 | 0.0014563 | 0.005827
-0.58 | 0.0002487 | 0.0013948 | 0.005645
-0.57 | 0.00023822 | 0.0013391 | 0.005453
-0.56 | 0.00022687 | 0.0012867 | 0.005263
-0.55 | 0.00021503 | 0.0012358 | 0.005106
-0.54 | 0.00020528 | 0.0011843 | 0.0049204
-0.53 | 0.00019496 | 0.0011431 | 0.0047697
-0.52 | 0.00018377 | 0.0010867 | 0.0045941
-0.51 | 0.00017494 | 0.0010483 | 0.0044459
-0.5 | 0.00016837 | 0.0010087 | 0.0042838
-0.49 | 0.00016164 | 0.0009778 | 0.0041332
-0.48 | 0.00015518 | 0.0009474 | 0.004042
-0.47 | 0.00015023 | 0.0009208 | 0.0039371
-0.46 | 0.00014662 | 0.000892 | 0.0038436
-0.45 | 0.00014474 | 0.0008767 | 0.003775
-0.44 | 0.00014636 | 0.0008686 | 0.0037596
-0.43 | 0.00015042 | 0.0008787 | 0.0037451
-0.42 | 0.00015851 | 0.0008917 | 0.0037901
-0.41 | 0.00017264 | 0.0009275 | 0.0039008
-0.4 | 0.00019276 | 0.0010012 | 0.0041407
-0.39 | 0.00022549 | 0.001107 | 0.0044943
-0.38 | 0.00027159 | 0.0012619 | 0.0050425
-0.37 | 0.00033849 | 0.0014919 | 0.005923
-0.36 | 0.00043213 | 0.0018218 | 0.007099
-0.35 | 0.00056349 | 0.0022767 | 0.008776
-0.34 | 0.0007961 | 0.0029335 | 0.011232
-0.33 | 0.0010608 | 0.0038448 | 0.014685
-0.32 | 0.0014303 | 0.0051219 | 0.019487
-0.31 | 0.0019414 | 0.007054 | 0.026267
-0.3 | 0.0026543 | 0.00956 | 0.035887
-0.29 | 0.0036338 | 0.012968 | 0.049283
-0.28 | 0.0049708 | 0.017756 | 0.06758
-0.27 | 0.007129 | 0.024268 | 0.09296
-0.26 | 0.009756 | 0.033271 | 0.1279
-0.25 | 0.013318 | 0.045742 | 0.17444
-0.24 | 0.018202 | 0.06351 | 0.23895
-0.23 | 0.024926 | 0.08667 | 0.32805
-0.22 | 0.033952 | 0.11863 | 0.44782
-0.21 | 0.046435 | 0.16107 | 0.6095
-0.2 | 0.06511 | 0.21927 | 0.824
-0.19 | 0.08867 | 0.29552 | 1.1042
-0.18 | 0.11989 | 0.40159 | 1.4924
-0.17 | 0.16255 | 0.53804 | 1.9856
-0.16 | 0.21971 | 0.7254 | 2.6313
-0.15 | 0.29559 | 0.9705 | 3.4825
-0.14 | 0.39955 | 1.2929 | 4.5191
-0.13 | 0.53466 | 1.717 | 5.9
-0.12 | 0.7169 | 2.2479 | 7.557
-0.11 | 0.9549 | 2.9591 | 9.56
-0.1 | 1.2658 | 3.8489 | 12.015
-0.09 | 1.6737 | 4.9771 | 14.921
-0.08 | 2.188 | 6.372 | 18.222
-0.07 | 2.8517 | 8.116 | 22.031
-0.06 | 3.6884 | 10.18 | 26.431
-0.05 | 4.7342 | 12.694 | 31.302
-0.04 | 5.97 | 15.68 | 36.682
-0.03 | 7.526 | 19.08 | 42.642
-0.02 | 9.368 | 23.089 | 49.087
-0.01 | 11.536 | 27.575 | 55.944
0 | 14.072 | 32.664 | 63.52
0.01 | 16.953 | 38.158 | 71.45
0.02 | 20.135 | 44.249 | 79.7
0.03 | 23.762 | 50.86 | 88.57
0.04 | 27.629 | 57.84 | 97.67
0.05 | 31.811 | 65.3 | 106.95
0.06 | 36.318 | 73.21 | 116.87
0.07 | 41.042 | 81.69 | 127.11
0.08 | 45.965 | 90.28 | 137.45
0.09 | 50.95 | 99.33 | 148.19
0.1 | 56.008 | 108.66 | 158.89
0.11 | 61.13 | 118.32 | 170.02
0.12 | 66.3 | 128.27 | 181.46
0.13 | 71.37 | 138.35 | 192.89
0.14 | 76.32 | 148.71 | 204.43
0.15 | 81.3 | 159.19 | 216.17
0.16 | 86.29 | 169.98 | 228.06
0.17 | 91.06 | 180.72 | 239.91
0.18 | 95.59 | 191.72 | 251.92
0.19 | 99.81 | 202.86 | 263.92
0.2 | 103.81 | 214.08 | 276.15
0.21 | 107.76 | 225.5 | 288.33
0.22 | 111.68 | 236.64 | 300.56
0.23 | 115.49 | 248.04 | 312.79
0.24 | 118.83 | 259.53 | 324.76
0.25 | 121.91 | 270.99 | 337.23
0.26 | 124.75 | 282.45 | 349.33
0.27 | 127.43 | 293.87 | 361.45
0.28 | 130.41 | 305.23 | 373.35
0.29 | 133.11 | 316.47 | 385.28
0.3 | 135.52 | 327.93 | 397.32
0.31 | 137.67 | 339.07 | 409.18
0.32 | 139.49 | 350.28 | 420.92
0.33 | 141.5 | 361.32 | 432.43
0.34 | 143.68 | 372.21 | 443.9
0.35 | 145.42 | 383.03 | 455.35
0.36 | 146.77 | 393.59 | 466.55
0.37 | 148.29 | 404.37 | 477.93
0.38 | 149.92 | 414.69 | 488.64
0.39 | 151.45 | 424.89 | 499.55
0.4 | 152.66 | 434.84 | 510.12
0.41 | 153.4 | 444.64 | 520.55
0.42 | 154.84 | 454.4 | 530.93
0.43 | 156.14 | 463.75 | 540.91
0.44 | 157.16 | 472.81 | 550.8
0.45 | 157.89 | 481.76 | 560.46
0.46 | 158.53 | 490.53 | 569.9
0.47 | 159.75 | 498.9 | 578.9
0.48 | 160.81 | 507 | 588
0.49 | 161.44 | 514.79 | 596.6
0.5 | 161.86 | 522.44 | 605.3

## Tranconductance (mS-mm)
VGS (V) | VDS = 0.100 V | VDS = 0.500 V | VDS = 0.900 V
-0.75 | -0.00352 | -0.01114 | -0.0293
-0.74 | -0.003035 | -0.010525 | -0.0331
-0.73 | -0.0026245 | -0.009835 | -0.03105
-0.72 | -0.0026745 | -0.01015 | -0.0285
-0.71 | -0.0024155 | -0.0092 | -0.02845
-0.7 | -0.0022585 | -0.009085 | -0.0253
-0.69 | -0.0021575 | -0.009395 | -0.02695
-0.68 | -0.0018175 | -0.007825 | -0.02865
-0.67 | -0.001862 | -0.008105 | -0.0278
-0.66 | -0.0020555 | -0.00784 | -0.0261
-0.65 | -0.0017045 | -0.006795 | -0.0242
-0.64 | -0.001435 | -0.00752 | -0.02295
-0.63 | -0.0016215 | -0.00744 | -0.0224
-0.62 | -0.001551 | -0.00676 | -0.02295
-0.61 | -0.00137 | -0.00662 | -0.0232
-0.6 | -0.001435 | -0.006125 | -0.02055
-0.59 | -0.0014345 | -0.005945 | -0.0185
-0.58 | -0.001212 | -0.00586 | -0.0187
-0.57 | -0.0010915 | -0.005405 | -0.0191
-0.56 | -0.0011595 | -0.005165 | -0.01735
-0.55 | -0.0010795 | -0.00512 | -0.01713
-0.54 | -0.0010035 | -0.004635 | -0.016815
-0.53 | -0.0010755 | -0.00488 | -0.016315
-0.52 | -0.001001 | -0.00474 | -0.01619
-0.51 | -0.00077 | -0.0039 | -0.015515
-0.5 | -0.000665 | -0.003525 | -0.015635
-0.49 | -0.0006595 | -0.003065 | -0.01209
-0.48 | -0.0005705 | -0.00285 | -0.009805
-0.47 | -0.000428 | -0.00277 | -0.00992
-0.46 | -0.0002745 | -0.002205 | -0.008105
-0.45 | -1.3e-05 | -0.00117 | -0.0042
-0.44 | 0.000284 | 0.0001 | -0.001495
-0.43 | 0.0006075 | 0.001155 | 0.001525
-0.42 | 0.001111 | 0.00244 | 0.007785
-0.41 | 0.0017125 | 0.005475 | 0.01753
-0.4 | 0.0026425 | 0.008975 | 0.029675
-0.39 | 0.0039415 | 0.013035 | 0.04509
-0.38 | 0.00565 | 0.019245 | 0.071435
-0.37 | 0.008027 | 0.027995 | 0.102825
-0.36 | 0.01125 | 0.03924 | 0.14265
-0.35 | 0.0181985 | 0.055585 | 0.20665
-0.34 | 0.0248655 | 0.078405 | 0.29545
-0.33 | 0.03171 | 0.10942 | 0.41275
-0.32 | 0.04403 | 0.16046 | 0.5791
-0.31 | 0.0612 | 0.221905 | 0.82
-0.3 | 0.08462 | 0.2957 | 1.1508
-0.29 | 0.115825 | 0.4098 | 1.58465
-0.28 | 0.17476 | 0.565 | 2.18385
-0.27 | 0.23926 | 0.77575 | 3.016
-0.26 | 0.30945 | 1.0737 | 4.074
-0.25 | 0.4223 | 1.51195 | 5.5525
-0.24 | 0.5804 | 2.0464 | 7.6805
-0.23 | 0.7875 | 2.756 | 10.4435
-0.22 | 1.07545 | 3.72 | 14.0725
-0.21 | 1.5579 | 5.032 | 18.809
-0.2 | 2.11175 | 6.7225 | 24.735
-0.19 | 2.739 | 9.116 | 33.42
-0.18 | 3.694 | 12.126 | 44.07
-0.17 | 4.991 | 16.1905 | 56.945
-0.16 | 6.652 | 21.623 | 74.845
-0.15 | 8.992 | 28.375 | 94.39
-0.14 | 11.9535 | 37.325 | 120.875
-0.13 | 15.8675 | 47.75 | 151.895
-0.12 | 21.012 | 62.105 | 183
-0.11 | 27.445 | 80.05 | 222.9
-0.1 | 35.94 | 100.9 | 268.05
-0.09 | 46.11 | 126.155 | 310.35
-0.08 | 58.9 | 156.945 | 355.5
-0.07 | 75.02 | 190.4 | 410.45
-0.06 | 94.125 | 228.9 | 463.55
-0.05 | 114.08 | 275 | 512.55
-0.04 | 139.59 | 319.3 | 567
-0.03 | 169.9 | 370.45 | 620.25
-0.02 | 200.5 | 424.75 | 665.1
-0.01 | 235.2 | 478.75 | 721.65
0 | 270.85 | 529.15 | 775.3
0.01 | 303.15 | 579.25 | 809
0.02 | 340.45 | 635.1 | 856
0.03 | 374.7 | 679.55 | 898.5
0.04 | 402.45 | 722 | 919
0.05 | 434.45 | 768.5 | 960
0.06 | 461.55 | 819.5 | 1008
0.07 | 482.35 | 853.5 | 1029
0.08 | 495.4 | 882 | 1054
0.09 | 502.15 | 919 | 1072
0.1 | 509 | 949.5 | 1091.5
0.11 | 514.6 | 980.5 | 1128.5
0.12 | 512 | 1001.5 | 1143.5
0.13 | 501 | 1022 | 1148.5
0.14 | 496.5 | 1042 | 1164
0.15 | 498.5 | 1063.5 | 1181.5
0.16 | 488 | 1076.5 | 1187
0.17 | 465 | 1087 | 1193
0.18 | 437.5 | 1107 | 1200.5
0.19 | 411 | 1118 | 1211.5
0.2 | 397.5 | 1132 | 1220.5
0.21 | 393.5 | 1128 | 1220.5
0.22 | 386.5 | 1127 | 1223
0.23 | 357.5 | 1144.5 | 1210
0.24 | 321 | 1147.5 | 1222
0.25 | 296 | 1146 | 1228.5
0.26 | 276 | 1144 | 1211
0.27 | 283 | 1139 | 1201
0.28 | 284 | 1130 | 1191.5
0.29 | 255.5 | 1135 | 1198.5
0.3 | 228 | 1130 | 1195
0.31 | 198.5 | 1117.5 | 1180
0.32 | 191.5 | 1112.5 | 1162.5
0.33 | 209.5 | 1096.5 | 1149
0.34 | 196 | 1085.5 | 1146
0.35 | 154.5 | 1069 | 1132.5
0.36 | 143.5 | 1067 | 1129
0.37 | 157.5 | 1055 | 1104.5
0.38 | 158 | 1026 | 1081
0.39 | 137 | 1007.5 | 1074
0.4 | 97.5 | 987.5 | 1050
0.41 | 109 | 978 | 1040.5
0.42 | 137 | 955.5 | 1018
0.43 | 116 | 920.5 | 993.5
0.44 | 87.5 | 900.5 | 977.5
0.45 | 68.5 | 886 | 955
0.46 | 93 | 857 | 922
0.47 | 114 | 823.5 | 905
0.48 | 84.5 | 794.5 | 885
0.49 | 52.5 | 772 | 865
0.5 | 42 | 765 | 870