## IDS-VDS Characteristic (mA-mm)
VGS (V) | VDS = 0.100 V | VDS = 0.500 V | VDS = 0.900 V
-0.75 | 0.0005667 | 0.002453 | 0.008231
-0.74 | 0.0005405 | 0.0023656 | 0.008031
-0.73 | 0.000514 | 0.0022758 | 0.007764
-0.72 | 0.00048583 | 0.0021862 | 0.007511
-0.71 | 0.0004661 | 0.0021033 | 0.007319
-0.7 | 0.00044169 | 0.0020477 | 0.007105
-0.69 | 0.0004195 | 0.0019651 | 0.006846
-0.68 | 0.00039944 | 0.0018878 | 0.006661
-0.67 | 0.00038299 | 0.001835 | 0.006438
-0.66 | 0.00036412 | 0.0017609 | 0.006211
-0.65 | 0.00034874 | 0.0016887 | 0.006041
-0.64 | 0.00033396 | 0.0016367 | 0.005864
-0.63 | 0.00031768 | 0.0015702 | 0.005679
-0.62 | 0.00030451 | 0.0015167 | 0.00546
-0.61 | 0.00028812 | 0.0014526 | 0.005276
-0.6 | 0.00027333 | 0.0013932 | 0.005125
-0.59 | 0.00026016 | 0.0013439 | 0.0049646
-0.58 | 0.00024916 | 0.0012946 | 0.0048044
-0.57 | 0.00023824 | 0.0012449 | 0.0046189
-0.56 | 0.00022888 | 0.001193 | 0.0044839
-0.55 | 0.00021639 | 0.0011481 | 0.0043392
-0.54 | 0.00020609 | 0.0011053 | 0.0042047
-0.53 | 0.00019648 | 0.0010663 | 0.0040601
-0.52 | 0.00018631 | 0.0010285 | 0.0039486
-0.51 | 0.00017747 | 0.0009875 | 0.0038171
-0.5 | 0.00017199 | 0.000953 | 0.0037163
-0.49 | 0.00016479 | 0.0009226 | 0.0036198
-0.48 | 0.00015828 | 0.0009028 | 0.0035229
-0.47 | 0.00015579 | 0.0008832 | 0.0034434
-0.46 | 0.00015237 | 0.0008628 | 0.0034147
-0.45 | 0.00015133 | 0.0008547 | 0.003386
-0.44 | 0.00015412 | 0.0008604 | 0.0033967
-0.43 | 0.00016037 | 0.0008766 | 0.0034368
-0.42 | 0.00017114 | 0.0009095 | 0.003579
-0.41 | 0.00018939 | 0.000966 | 0.0037825
-0.4 | 0.00021713 | 0.0010574 | 0.0041097
-0.39 | 0.00025698 | 0.001196 | 0.0046205
-0.38 | 0.00031362 | 0.0013993 | 0.0053637
-0.37 | 0.0003941 | 0.0016899 | 0.006495
-0.36 | 0.00050712 | 0.0021048 | 0.008005
-0.35 | 0.0007069 | 0.0026683 | 0.010196
-0.34 | 0.0009362 | 0.0034862 | 0.013282
-0.33 | 0.0012572 | 0.0046111 | 0.017604
-0.32 | 0.0016941 | 0.006313 | 0.023609
-0.31 | 0.0022993 | 0.008455 | 0.032165
-0.3 | 0.0031285 | 0.011505 | 0.044037
-0.29 | 0.0042826 | 0.015681 | 0.06036
-0.28 | 0.005927 | 0.021408 | 0.08264
-0.27 | 0.008124 | 0.029292 | 0.11395
-0.26 | 0.011099 | 0.0401 | 0.15633
-0.25 | 0.015148 | 0.055015 | 0.21319
-0.24 | 0.020657 | 0.07606 | 0.29193
-0.23 | 0.028212 | 0.10366 | 0.39718
-0.22 | 0.038541 | 0.14116 | 0.53873
-0.21 | 0.052432 | 0.1911 | 0.7261
-0.2 | 0.07397 | 0.25898 | 0.9875
-0.19 | 0.09972 | 0.34906 | 1.3148
-0.18 | 0.13596 | 0.4728 | 1.7684
-0.17 | 0.18363 | 0.6357 | 2.3496
-0.16 | 0.24723 | 0.8488 | 3.0952
-0.15 | 0.33266 | 1.128 | 4.0285
-0.14 | 0.44599 | 1.4994 | 5.2403
-0.13 | 0.6031 | 1.9739 | 6.757
-0.12 | 0.8005 | 2.5912 | 8.556
-0.11 | 1.0629 | 3.3685 | 10.746
-0.1 | 1.4053 | 4.3699 | 13.404
-0.09 | 1.854 | 5.6253 | 16.526
-0.08 | 2.4165 | 7.132 | 20.089
-0.07 | 3.1339 | 9.004 | 24.182
-0.06 | 4.0242 | 11.282 | 28.647
-0.05 | 5.1342 | 13.967 | 33.827
-0.04 | 6.469 | 17.156 | 39.43
-0.03 | 8.056 | 20.702 | 45.597
-0.02 | 10.013 | 24.915 | 52.254
-0.01 | 12.263 | 29.605 | 59.49
0 | 14.902 | 34.843 | 67.02
0.01 | 17.813 | 40.55 | 75.2
0.02 | 21.095 | 46.678 | 83.6
0.03 | 24.778 | 53.538 | 92.57
0.04 | 28.728 | 60.61 | 101.78
0.05 | 33.006 | 68.27 | 111.36
0.06 | 37.463 | 76.21 | 121.26
0.07 | 42.195 | 84.82 | 131.58
0.08 | 47.066 | 93.44 | 142.06
0.09 | 52.045 | 102.56 | 152.66
0.1 | 57.14 | 112.04 | 163.63
0.11 | 62.15 | 121.63 | 174.81
0.12 | 67.34 | 131.58 | 186.17
0.13 | 72.51 | 141.78 | 197.79
0.14 | 77.6 | 152.12 | 209.17
0.15 | 82.52 | 162.67 | 221.01
0.16 | 87.23 | 173.54 | 232.97
0.17 | 91.69 | 184.13 | 244.86
0.18 | 96.17 | 195.19 | 256.86
0.19 | 100.44 | 206.21 | 268.88
0.2 | 104.66 | 217.48 | 280.99
0.21 | 108.73 | 229.02 | 293.31
0.22 | 112.26 | 240 | 305.45
0.23 | 115.72 | 251.47 | 317.44
0.24 | 118.91 | 262.85 | 329.66
0.25 | 122.2 | 274.31 | 341.85
0.26 | 125.39 | 285.68 | 353.88
0.27 | 128.13 | 297.1 | 366.11
0.28 | 130.79 | 308.38 | 377.8
0.29 | 132.96 | 319.66 | 389.87
0.3 | 135.16 | 330.94 | 401.88
0.31 | 137.52 | 341.96 | 413.55
0.32 | 139.92 | 353.18 | 425.28
0.33 | 141.83 | 364.17 | 436.78
0.34 | 143.46 | 375.03 | 448.26
0.35 | 144.91 | 385.79 | 459.56
0.36 | 146.61 | 396.26 | 470.7
0.37 | 148.73 | 406.97 | 481.78
0.38 | 149.86 | 417.25 | 492.68
0.39 | 150.78 | 427.22 | 503.37
0.4 | 152 | 437.16 | 513.85
0.41 | 153.46 | 446.87 | 524.35
0.42 | 154.86 | 456.44 | 534.37
0.43 | 155.6 | 465.75 | 544.51
0.44 | 156.27 | 474.73 | 554.25
0.45 | 157.35 | 483.52 | 563.84
0.46 | 158.79 | 492.27 | 572.8
0.47 | 159.39 | 500.51 | 582.2
0.48 | 159.95 | 508.45 | 591
0.49 | 160.7 | 516.2 | 599.9
0.5 | 161.83 | 523.73 | 608.3

## Tranconductance (mS-mm)
VGS (V) | VDS = 0.100 V | VDS = 0.500 V | VDS = 0.900 V
-0.75 | -0.00262 | -0.00874 | -0.02
-0.74 | -0.002635 | -0.00886 | -0.02335
-0.73 | -0.0027335 | -0.00897 | -0.026
-0.72 | -0.002395 | -0.008625 | -0.02225
-0.71 | -0.002207 | -0.006925 | -0.0203
-0.7 | -0.00233 | -0.00691 | -0.02365
-0.69 | -0.0021125 | -0.007995 | -0.0222
-0.68 | -0.0018255 | -0.006505 | -0.0204
-0.67 | -0.001766 | -0.006345 | -0.0225
-0.66 | -0.0017125 | -0.007315 | -0.01985
-0.65 | -0.001508 | -0.00621 | -0.01735
-0.64 | -0.001553 | -0.005925 | -0.0181
-0.63 | -0.0014725 | -0.006 | -0.0202
-0.62 | -0.001478 | -0.00588 | -0.02015
-0.61 | -0.001559 | -0.006175 | -0.01675
-0.6 | -0.001398 | -0.005435 | -0.01557
-0.59 | -0.0012085 | -0.00493 | -0.01603
-0.58 | -0.001096 | -0.00495 | -0.017285
-0.57 | -0.001014 | -0.00508 | -0.016025
-0.56 | -0.0010925 | -0.00484 | -0.013985
-0.55 | -0.0011395 | -0.004385 | -0.01396
-0.54 | -0.0009955 | -0.00409 | -0.013955
-0.53 | -0.000989 | -0.00384 | -0.012805
-0.52 | -0.0009505 | -0.00394 | -0.01215
-0.51 | -0.000716 | -0.003775 | -0.011615
-0.5 | -0.000634 | -0.003245 | -0.009865
-0.49 | -0.0006855 | -0.00251 | -0.00967
-0.48 | -0.00045 | -0.00197 | -0.00882
-0.47 | -0.0002955 | -0.002 | -0.00541
-0.46 | -0.000223 | -0.001425 | -0.00287
-0.45 | 8.75e-05 | -0.00012 | -0.0009
-0.44 | 0.000452 | 0.001095 | 0.00254
-0.43 | 0.000851 | 0.002455 | 0.009115
-0.42 | 0.001451 | 0.00447 | 0.017285
-0.41 | 0.0022995 | 0.007395 | 0.026535
-0.4 | 0.0033795 | 0.0115 | 0.0419
-0.39 | 0.0048245 | 0.017095 | 0.0627
-0.38 | 0.006856 | 0.024695 | 0.093725
-0.37 | 0.009675 | 0.035275 | 0.132065
-0.36 | 0.01564 | 0.04892 | 0.18505
-0.35 | 0.021454 | 0.06907 | 0.26385
-0.34 | 0.027515 | 0.09714 | 0.3704
-0.33 | 0.037895 | 0.14134 | 0.51635
-0.32 | 0.052105 | 0.192195 | 0.72805
-0.31 | 0.07172 | 0.2596 | 1.0214
-0.3 | 0.099165 | 0.3613 | 1.40975
-0.29 | 0.139925 | 0.49515 | 1.93015
-0.28 | 0.19207 | 0.68055 | 2.6795
-0.27 | 0.2586 | 0.9346 | 3.6845
-0.26 | 0.3512 | 1.28615 | 4.962
-0.25 | 0.4779 | 1.798 | 6.78
-0.24 | 0.6532 | 2.43225 | 9.1995
-0.23 | 0.8942 | 3.255 | 12.34
-0.22 | 1.211 | 4.372 | 16.446
-0.21 | 1.77145 | 5.891 | 22.4385
-0.2 | 2.3644 | 7.898 | 29.435
-0.19 | 3.0995 | 10.691 | 39.045
-0.18 | 4.1955 | 14.332 | 51.74
-0.17 | 5.5635 | 18.8 | 66.34
-0.16 | 7.4515 | 24.615 | 83.945
-0.15 | 9.938 | 32.53 | 107.255
-0.14 | 13.522 | 42.295 | 136.425
-0.13 | 17.7255 | 54.59 | 165.785
-0.12 | 22.99 | 69.73 | 199.45
-0.11 | 30.24 | 88.935 | 242.4
-0.1 | 39.555 | 112.84 | 289
-0.09 | 50.56 | 138.105 | 334.25
-0.08 | 63.995 | 168.935 | 382.8
-0.07 | 80.385 | 207.5 | 427.9
-0.06 | 100.015 | 248.15 | 482.25
-0.05 | 122.24 | 293.7 | 539.15
-0.04 | 146.09 | 336.75 | 588.5
-0.03 | 177.2 | 387.95 | 641.2
-0.02 | 210.35 | 445.15 | 694.65
-0.01 | 244.45 | 496.4 | 738.3
0 | 277.5 | 547.25 | 785.5
0.01 | 309.65 | 591.75 | 829
0.02 | 348.25 | 649.4 | 868.5
0.03 | 381.65 | 696.6 | 909
0.04 | 411.4 | 736.6 | 939.5
0.05 | 436.75 | 780 | 974
0.06 | 459.45 | 827.5 | 1011
0.07 | 480.15 | 861.5 | 1040
0.08 | 492.5 | 887 | 1054
0.09 | 503.7 | 930 | 1078.5
0.1 | 505.25 | 953.5 | 1107.5
0.11 | 510 | 977 | 1127
0.12 | 518 | 1007.5 | 1149
0.13 | 513 | 1027 | 1150
0.14 | 500.5 | 1044.5 | 1161
0.15 | 481.5 | 1071 | 1190
0.16 | 458.5 | 1073 | 1192.5
0.17 | 447 | 1082.5 | 1194.5
0.18 | 437.5 | 1104 | 1201
0.19 | 424.5 | 1114.5 | 1206.5
0.2 | 414.5 | 1140.5 | 1221.5
0.21 | 380 | 1126 | 1223
0.22 | 349.5 | 1122.5 | 1206.5
0.23 | 332.5 | 1142.5 | 1210.5
0.24 | 324 | 1142 | 1220.5
0.25 | 324 | 1141.5 | 1211
0.26 | 296.5 | 1139.5 | 1213
0.27 | 270 | 1135 | 1196
0.28 | 241.5 | 1128 | 1188
0.29 | 218.5 | 1128 | 1204
0.3 | 228 | 1115 | 1184
0.31 | 238 | 1112 | 1170
0.32 | 215.5 | 1110.5 | 1161.5
0.33 | 177 | 1092.5 | 1149
0.34 | 154 | 1081 | 1139
0.35 | 157.5 | 1061.5 | 1122
0.36 | 191 | 1059 | 1111
0.37 | 162.5 | 1049.5 | 1099
0.38 | 102.5 | 1012.5 | 1079.5
0.39 | 107 | 995.5 | 1058.5
0.4 | 134 | 982.5 | 1049
0.41 | 143 | 964 | 1026
0.42 | 107 | 944 | 1008
0.43 | 70.5 | 914.5 | 994
0.44 | 87.5 | 888.5 | 966.5
0.45 | 126 | 877 | 927.5
0.46 | 102 | 849.5 | 918
0.47 | 58 | 809 | 910
0.48 | 65.5 | 784.5 | 885
0.49 | 94 | 764 | 865
0.5 | 113 | 753 | 840