## IDS-VDS Characteristic (mA-mm)
VGS (V) | VDS = 0.100 V | VDS = 0.500 V | VDS = 0.900 V
-0.75 | 0.000615 | 0.002751 | 0.009616
-0.74 | 0.0005849 | 0.0026646 | 0.009317
-0.73 | 0.000554 | 0.0025452 | 0.009008
-0.72 | 0.0005317 | 0.0024454 | 0.008737
-0.71 | 0.0005079 | 0.0023603 | 0.008434
-0.7 | 0.00048403 | 0.0022654 | 0.008132
-0.69 | 0.00046209 | 0.0021796 | 0.007901
-0.68 | 0.00043694 | 0.0021033 | 0.007662
-0.67 | 0.00041961 | 0.00202 | 0.007384
-0.66 | 0.00039865 | 0.0019361 | 0.007213
-0.65 | 0.00037856 | 0.0018631 | 0.006907
-0.64 | 0.00036174 | 0.0017928 | 0.006688
-0.63 | 0.00034179 | 0.0017285 | 0.006453
-0.62 | 0.00032582 | 0.0016569 | 0.00625
-0.61 | 0.00031071 | 0.0016071 | 0.006062
-0.6 | 0.00029656 | 0.0015345 | 0.005842
-0.59 | 0.0002834 | 0.0014783 | 0.005651
-0.58 | 0.0002708 | 0.0014226 | 0.005448
-0.57 | 0.00025733 | 0.0013655 | 0.005282
-0.56 | 0.00024307 | 0.0013007 | 0.00512
-0.55 | 0.00023148 | 0.0012534 | 0.0049168
-0.54 | 0.00022032 | 0.0012029 | 0.0047783
-0.53 | 0.00020934 | 0.0011643 | 0.0046531
-0.52 | 0.00019907 | 0.0011184 | 0.004492
-0.51 | 0.00018882 | 0.0010784 | 0.0043599
-0.5 | 0.00018262 | 0.001033 | 0.004191
-0.49 | 0.0001749 | 0.001001 | 0.0040741
-0.48 | 0.00017082 | 0.0009729 | 0.0039479
-0.47 | 0.00016434 | 0.0009527 | 0.0038893
-0.46 | 0.00016213 | 0.0009287 | 0.0038073
-0.45 | 0.00015993 | 0.0009126 | 0.0037677
-0.44 | 0.00016164 | 0.0009067 | 0.0037676
-0.43 | 0.00016712 | 0.0009205 | 0.0038133
-0.42 | 0.00017583 | 0.000956 | 0.0038874
-0.41 | 0.00019266 | 0.0010048 | 0.0040641
-0.4 | 0.00021929 | 0.0010878 | 0.0043628
-0.39 | 0.00025794 | 0.0012272 | 0.0048139
-0.38 | 0.00031285 | 0.0014179 | 0.0054975
-0.37 | 0.00039056 | 0.0016908 | 0.006575
-0.36 | 0.00050086 | 0.0020796 | 0.007982
-0.35 | 0.0006899 | 0.0026322 | 0.009987
-0.34 | 0.0009159 | 0.0034088 | 0.012987
-0.33 | 0.0012238 | 0.0044809 | 0.017095
-0.32 | 0.0016534 | 0.006143 | 0.022945
-0.31 | 0.002234 | 0.00818 | 0.030824
-0.3 | 0.0030577 | 0.011135 | 0.042055
-0.29 | 0.0041774 | 0.015174 | 0.05782
-0.28 | 0.005773 | 0.02065 | 0.07882
-0.27 | 0.007924 | 0.028252 | 0.10837
-0.26 | 0.010809 | 0.038637 | 0.14826
-0.25 | 0.01476 | 0.052963 | 0.2035
-0.24 | 0.020144 | 0.07351 | 0.27793
-0.23 | 0.027552 | 0.10017 | 0.38037
-0.22 | 0.037661 | 0.13634 | 0.5145
-0.21 | 0.051309 | 0.18503 | 0.6999
-0.2 | 0.07261 | 0.24992 | 0.9413
-0.19 | 0.09799 | 0.33698 | 1.2649
-0.18 | 0.13344 | 0.45611 | 1.6912
-0.17 | 0.18002 | 0.6153 | 2.2511
-0.16 | 0.24267 | 0.821 | 2.9655
-0.15 | 0.32747 | 1.0958 | 3.8921
-0.14 | 0.43912 | 1.4563 | 5.0649
-0.13 | 0.5921 | 1.9201 | 6.528
-0.12 | 0.7863 | 2.5159 | 8.308
-0.11 | 1.0466 | 3.2894 | 10.466
-0.1 | 1.3828 | 4.2655 | 13.059
-0.09 | 1.8244 | 5.5101 | 16.093
-0.08 | 2.3777 | 6.994 | 19.623
-0.07 | 3.0881 | 8.825 | 23.548
-0.06 | 3.9786 | 11.077 | 28.099
-0.05 | 5.0866 | 13.74 | 33.226
-0.04 | 6.401 | 16.869 | 38.787
-0.03 | 8.004 | 20.526 | 44.89
-0.02 | 9.935 | 24.541 | 51.408
-0.01 | 12.193 | 29.242 | 58.6
0 | 14.815 | 34.504 | 66.22
0.01 | 17.737 | 40.16 | 74.29
0.02 | 21.013 | 46.273 | 82.62
0.03 | 24.686 | 53.09 | 91.56
0.04 | 28.638 | 60.06 | 100.66
0.05 | 32.883 | 67.76 | 110.3
0.06 | 37.321 | 75.72 | 120.17
0.07 | 42.095 | 84.22 | 130.41
0.08 | 46.952 | 93 | 140.76
0.09 | 51.952 | 101.98 | 151.54
0.1 | 56.94 | 111.37 | 162.43
0.11 | 62.11 | 121.04 | 173.59
0.12 | 67.27 | 131.03 | 185.05
0.13 | 72.42 | 141.12 | 196.27
0.14 | 77.39 | 151.44 | 207.94
0.15 | 82.29 | 161.98 | 219.68
0.16 | 87.01 | 172.72 | 231.61
0.17 | 91.64 | 183.56 | 243.7
0.18 | 96.19 | 194.36 | 255.43
0.19 | 100.46 | 205.5 | 267.6
0.2 | 104.54 | 216.81 | 279.68
0.21 | 108.39 | 228.02 | 291.95
0.22 | 111.94 | 239.49 | 303.93
0.23 | 115.59 | 250.6 | 316.15
0.24 | 118.91 | 262.08 | 328.27
0.25 | 122.1 | 273.59 | 340.5
0.26 | 125.15 | 284.92 | 352.59
0.27 | 127.81 | 296.27 | 364.51
0.28 | 130.37 | 307.55 | 376.6
0.29 | 132.86 | 318.81 | 388.59
0.3 | 135.22 | 330.14 | 400.49
0.31 | 137.51 | 341.39 | 412.37
0.32 | 139.71 | 352.3 | 423.82
0.33 | 141.39 | 363.42 | 435.51
0.34 | 143.2 | 374.31 | 447.07
0.35 | 144.94 | 384.99 | 458.33
0.36 | 146.55 | 395.73 | 469.54
0.37 | 148.25 | 406.15 | 480.58
0.38 | 149.36 | 416.49 | 491.55
0.39 | 150.78 | 426.56 | 502.2
0.4 | 152.2 | 436.46 | 512.82
0.41 | 153.3 | 446.22 | 523.07
0.42 | 154.43 | 455.87 | 533.47
0.43 | 155.29 | 465.16 | 543.48
0.44 | 156.39 | 474.22 | 553.3
0.45 | 157.45 | 483.02 | 562.99
0.46 | 158.55 | 491.65 | 572.1
0.47 | 159.08 | 499.99 | 581.4
0.48 | 159.87 | 508.06 | 590.2
0.49 | 160.82 | 515.77 | 599.2
0.5 | 161.46 | 523.38 | 607.6

## Tranconductance (mS-mm)
VGS (V) | VDS = 0.100 V | VDS = 0.500 V | VDS = 0.900 V
-0.75 | -0.00301 | -0.00864 | -0.0299
-0.74 | -0.00305 | -0.01029 | -0.0304
-0.73 | -0.00266 | -0.01096 | -0.029
-0.72 | -0.002305 | -0.009245 | -0.0287
-0.71 | -0.0023835 | -0.009 | -0.03025
-0.7 | -0.0022905 | -0.009035 | -0.02665
-0.69 | -0.0023545 | -0.008105 | -0.0235
-0.68 | -0.002124 | -0.00798 | -0.02585
-0.67 | -0.0019145 | -0.00836 | -0.02245
-0.66 | -0.0020525 | -0.007845 | -0.02385
-0.65 | -0.0018455 | -0.007165 | -0.02625
-0.64 | -0.0018385 | -0.00673 | -0.0227
-0.63 | -0.001796 | -0.006795 | -0.0219
-0.62 | -0.001554 | -0.00607 | -0.01955
-0.61 | -0.001463 | -0.00612 | -0.0204
-0.6 | -0.0013655 | -0.00644 | -0.02055
-0.59 | -0.001288 | -0.005595 | -0.0197
-0.58 | -0.0013035 | -0.00564 | -0.01845
-0.57 | -0.0013865 | -0.006095 | -0.0164
-0.56 | -0.0012925 | -0.005605 | -0.01826
-0.55 | -0.0011375 | -0.00489 | -0.017085
-0.54 | -0.001107 | -0.004455 | -0.013185
-0.53 | -0.0010625 | -0.004225 | -0.014315
-0.52 | -0.001026 | -0.004295 | -0.01466
-0.51 | -0.0008225 | -0.00427 | -0.01505
-0.5 | -0.000696 | -0.00387 | -0.01429
-0.49 | -0.00059 | -0.003005 | -0.012155
-0.48 | -0.000528 | -0.002415 | -0.00924
-0.47 | -0.0004345 | -0.00221 | -0.00703
-0.46 | -0.0002205 | -0.002005 | -0.00608
-0.45 | -2.45e-05 | -0.0011 | -0.001985
-0.44 | 0.0003595 | 0.000395 | 0.00228
-0.43 | 0.0007095 | 0.002465 | 0.00599
-0.42 | 0.001277 | 0.004215 | 0.01254
-0.41 | 0.002173 | 0.00659 | 0.02377
-0.4 | 0.003264 | 0.01112 | 0.03749
-0.39 | 0.004678 | 0.016505 | 0.056735
-0.38 | 0.006631 | 0.02318 | 0.088055
-0.37 | 0.0094005 | 0.033085 | 0.124225
-0.36 | 0.014967 | 0.04707 | 0.1706
-0.35 | 0.020752 | 0.06646 | 0.25025
-0.34 | 0.026695 | 0.092435 | 0.3554
-0.33 | 0.036875 | 0.13671 | 0.4979
-0.32 | 0.05051 | 0.184955 | 0.68645
-0.31 | 0.070215 | 0.2496 | 0.9555
-0.3 | 0.09717 | 0.3497 | 1.3498
-0.29 | 0.135765 | 0.47575 | 1.83825
-0.28 | 0.18733 | 0.6539 | 2.5275
-0.27 | 0.2518 | 0.89935 | 3.472
-0.26 | 0.3418 | 1.23555 | 4.7565
-0.25 | 0.46675 | 1.74365 | 6.4835
-0.24 | 0.6396 | 2.36035 | 8.8435
-0.23 | 0.87585 | 3.1415 | 11.8285
-0.22 | 1.18785 | 4.243 | 15.9765
-0.21 | 1.74745 | 5.679 | 21.34
-0.2 | 2.33405 | 7.5975 | 28.25
-0.19 | 3.0415 | 10.3095 | 37.495
-0.18 | 4.1015 | 13.916 | 49.31
-0.17 | 5.4615 | 18.2445 | 63.715
-0.16 | 7.3725 | 24.025 | 82.05
-0.15 | 9.8225 | 31.765 | 104.97
-0.14 | 13.2315 | 41.215 | 131.795
-0.13 | 17.359 | 52.98 | 162.155
-0.12 | 22.725 | 68.465 | 196.9
-0.11 | 29.825 | 87.48 | 237.55
-0.1 | 38.89 | 111.035 | 281.35
-0.09 | 49.745 | 136.425 | 328.2
-0.08 | 63.185 | 165.745 | 372.75
-0.07 | 80.045 | 204.15 | 423.8
-0.06 | 99.925 | 245.75 | 483.9
-0.05 | 121.12 | 289.6 | 534.4
-0.04 | 145.87 | 339.3 | 583.2
-0.03 | 176.7 | 383.6 | 631.05
-0.02 | 209.45 | 435.8 | 685.5
-0.01 | 244 | 498.15 | 740.6
0 | 277.2 | 545.9 | 784.5
0.01 | 309.9 | 588.45 | 820
0.02 | 347.45 | 646.5 | 863.5
0.03 | 381.25 | 689.35 | 902
0.04 | 409.85 | 733.5 | 937
0.05 | 434.15 | 783 | 975.5
0.06 | 460.6 | 823 | 1005.5
0.07 | 481.55 | 864 | 1029.5
0.08 | 492.85 | 888 | 1056.5
0.09 | 499.4 | 918.5 | 1083.5
0.1 | 507.9 | 953 | 1102.5
0.11 | 516.5 | 983 | 1131
0.12 | 515.5 | 1004 | 1134
0.13 | 506 | 1020.5 | 1144.5
0.14 | 493.5 | 1043 | 1170.5
0.15 | 481 | 1064 | 1183.5
0.16 | 467.5 | 1079 | 1201
0.17 | 459 | 1082 | 1191
0.18 | 441 | 1097 | 1195
0.19 | 417.5 | 1122.5 | 1212.5
0.2 | 396.5 | 1126 | 1217.5
0.21 | 370 | 1134 | 1212.5
0.22 | 360 | 1129 | 1210
0.23 | 348.5 | 1129.5 | 1217
0.24 | 325.5 | 1149.5 | 1217.5
0.25 | 312 | 1142 | 1216
0.26 | 285.5 | 1134 | 1200.5
0.27 | 261 | 1131.5 | 1200.5
0.28 | 252.5 | 1127 | 1204
0.29 | 242.5 | 1129.5 | 1194.5
0.3 | 232.5 | 1129 | 1189
0.31 | 224.5 | 1108 | 1166.5
0.32 | 194 | 1101.5 | 1157
0.33 | 174.5 | 1100.5 | 1162.5
0.34 | 177.5 | 1078.5 | 1141
0.35 | 167.5 | 1071 | 1123.5
0.36 | 165.5 | 1058 | 1112.5
0.37 | 140.5 | 1038 | 1100.5
0.38 | 126.5 | 1020.5 | 1081
0.39 | 142 | 998.5 | 1063.5
0.4 | 126 | 983 | 1043.5
0.41 | 111.5 | 970.5 | 1032.5
0.42 | 99.5 | 947 | 1020.5
0.43 | 98 | 917.5 | 991.5
0.44 | 108 | 893 | 975.5
0.45 | 108 | 871.5 | 940
0.46 | 81.5 | 848.5 | 920.5
0.47 | 66 | 820.5 | 905
0.48 | 87 | 789 | 890
0.49 | 79.5 | 766 | 870
0.5 | 64 | 761 | 840