## IDS-VDS Characteristic (mA-mm)
VGS (V) | VDS = 0.100 V | VDS = 0.500 V | VDS = 0.900 V
-0.75 | 0.0006351 | 0.0029314 | 0.010405
-0.74 | 0.0006096 | 0.0028208 | 0.010061
-0.73 | 0.0005783 | 0.0027107 | 0.009765
-0.72 | 0.0005512 | 0.0025959 | 0.009473
-0.71 | 0.0005201 | 0.0025158 | 0.009155
-0.7 | 0.00049738 | 0.0024091 | 0.008787
-0.69 | 0.00047549 | 0.0023042 | 0.008554
-0.68 | 0.00045051 | 0.0022346 | 0.008286
-0.67 | 0.00043006 | 0.00213 | 0.008035
-0.66 | 0.0004103 | 0.0020488 | 0.007759
-0.65 | 0.00038901 | 0.0019651 | 0.00754
-0.64 | 0.00036974 | 0.0019022 | 0.007247
-0.63 | 0.00035371 | 0.0018282 | 0.007022
-0.62 | 0.00033582 | 0.0017584 | 0.006789
-0.61 | 0.00031849 | 0.001678 | 0.00659
-0.6 | 0.00030261 | 0.0016249 | 0.006367
-0.59 | 0.00029027 | 0.0015434 | 0.00608
-0.58 | 0.00027546 | 0.001485 | 0.005937
-0.57 | 0.00026094 | 0.0014253 | 0.005739
-0.56 | 0.00024933 | 0.0013758 | 0.005516
-0.55 | 0.00023571 | 0.0013257 | 0.005341
-0.54 | 0.00022456 | 0.0012673 | 0.005194
-0.53 | 0.00021475 | 0.0012254 | 0.0049965
-0.52 | 0.00020409 | 0.0011729 | 0.0047978
-0.51 | 0.00019479 | 0.0011237 | 0.0046778
-0.5 | 0.00018644 | 0.0010849 | 0.0045447
-0.49 | 0.00017843 | 0.0010486 | 0.0043826
-0.48 | 0.0001711 | 0.0010146 | 0.0042505
-0.47 | 0.00016707 | 0.0009881 | 0.0041479
-0.46 | 0.00016286 | 0.0009624 | 0.0040606
-0.45 | 0.00016023 | 0.0009466 | 0.0040174
-0.44 | 0.00016159 | 0.0009409 | 0.0039825
-0.43 | 0.00016682 | 0.0009507 | 0.0040227
-0.42 | 0.00017551 | 0.0009794 | 0.0040682
-0.41 | 0.00019209 | 0.0010193 | 0.0042342
-0.4 | 0.00021615 | 0.0011028 | 0.0044993
-0.39 | 0.00025211 | 0.0012296 | 0.0049512
-0.38 | 0.00030437 | 0.0014092 | 0.0055944
-0.37 | 0.00037875 | 0.0016755 | 0.006625
-0.36 | 0.00048459 | 0.0020453 | 0.007977
-0.35 | 0.0006664 | 0.0025774 | 0.01
-0.34 | 0.0008839 | 0.0033228 | 0.012758
-0.33 | 0.0011796 | 0.0043582 | 0.016735
-0.32 | 0.0015963 | 0.005884 | 0.022284
-0.31 | 0.0021558 | 0.007884 | 0.030024
-0.3 | 0.0029522 | 0.010724 | 0.040967
-0.29 | 0.0040295 | 0.014513 | 0.056079
-0.28 | 0.005519 | 0.019854 | 0.0767
-0.27 | 0.007937 | 0.027241 | 0.10566
-0.26 | 0.010865 | 0.037508 | 0.14516
-0.25 | 0.01481 | 0.051266 | 0.19801
-0.24 | 0.020237 | 0.07152 | 0.27226
-0.23 | 0.027694 | 0.09725 | 0.36847
-0.22 | 0.037717 | 0.13243 | 0.50159
-0.21 | 0.051395 | 0.17981 | 0.6839
-0.2 | 0.0717 | 0.24373 | 0.9263
-0.19 | 0.09736 | 0.3313 | 1.2439
-0.18 | 0.1321 | 0.44734 | 1.6719
-0.17 | 0.17859 | 0.6019 | 2.2055
-0.16 | 0.24043 | 0.8079 | 2.9257
-0.15 | 0.32371 | 1.0709 | 3.8278
-0.14 | 0.43597 | 1.4306 | 5.0015
-0.13 | 0.5844 | 1.8894 | 6.438
-0.12 | 0.7788 | 2.4859 | 8.215
-0.11 | 1.0342 | 3.2375 | 10.356
-0.1 | 1.3736 | 4.1985 | 12.941
-0.09 | 1.805 | 5.4261 | 15.947
-0.08 | 2.3659 | 6.91 | 19.446
-0.07 | 3.0701 | 8.755 | 23.417
-0.06 | 3.9501 | 10.923 | 27.959
-0.05 | 5.0517 | 13.616 | 33.043
-0.04 | 6.365 | 16.705 | 38.503
-0.03 | 7.973 | 20.308 | 44.664
-0.02 | 9.879 | 24.425 | 51.21
-0.01 | 12.169 | 29.021 | 58.4
0 | 14.764 | 34.282 | 66.08
0.01 | 17.707 | 39.962 | 74.09
0.02 | 20.967 | 46.109 | 82.31
0.03 | 24.647 | 52.747 | 91.28
0.04 | 28.589 | 59.93 | 100.46
0.05 | 32.859 | 67.45 | 109.86
0.06 | 37.366 | 75.4 | 119.95
0.07 | 42.09 | 83.9 | 129.96
0.08 | 46.938 | 92.7 | 140.52
0.09 | 51.93 | 101.75 | 151.18
0.1 | 56.98 | 111.04 | 162.04
0.11 | 62.09 | 120.72 | 173.13
0.12 | 67.21 | 130.68 | 184.55
0.13 | 72.33 | 140.84 | 195.95
0.14 | 77.4 | 151.02 | 207.55
0.15 | 82.28 | 161.6 | 219.2
0.16 | 87.05 | 172.42 | 230.92
0.17 | 91.52 | 183.19 | 243.01
0.18 | 95.84 | 194.18 | 254.95
0.19 | 100.16 | 205.06 | 266.96
0.2 | 104.29 | 216.37 | 279.18
0.21 | 108.43 | 227.73 | 291.18
0.22 | 112.06 | 239.01 | 303.41
0.23 | 115.37 | 250.41 | 315.55
0.24 | 118.55 | 261.6 | 327.61
0.25 | 121.58 | 273.11 | 339.92
0.26 | 124.83 | 284.52 | 351.93
0.27 | 127.71 | 295.96 | 363.99
0.28 | 130.33 | 307.19 | 375.91
0.29 | 132.68 | 318.49 | 387.85
0.3 | 134.64 | 329.79 | 399.82
0.31 | 137.05 | 340.88 | 411.63
0.32 | 139.26 | 352.04 | 423.32
0.33 | 141.25 | 362.98 | 434.86
0.34 | 142.83 | 374 | 446.49
0.35 | 144.51 | 384.62 | 457.69
0.36 | 146.09 | 395.24 | 468.9
0.37 | 147.93 | 405.87 | 480.1
0.38 | 149.3 | 416.14 | 490.95
0.39 | 150.16 | 426.32 | 501.76
0.4 | 151.59 | 436.16 | 512.24
0.41 | 152.92 | 445.94 | 522.71
0.42 | 154.13 | 455.6 | 533.04
0.43 | 155.08 | 464.98 | 543.1
0.44 | 155.72 | 473.98 | 552.93
0.45 | 156.91 | 482.8 | 562.64
0.46 | 157.95 | 491.55 | 572
0.47 | 158.88 | 499.9 | 581.2
0.48 | 159.43 | 507.97 | 590.2
0.49 | 160.11 | 515.72 | 599
0.5 | 161.22 | 523.3 | 607.6

## Tranconductance (mS-mm)
VGS (V) | VDS = 0.100 V | VDS = 0.500 V | VDS = 0.900 V
-0.75 | -0.00255 | -0.01106 | -0.0344
-0.74 | -0.00284 | -0.011035 | -0.032
-0.73 | -0.00292 | -0.011245 | -0.0294
-0.72 | -0.00291 | -0.009745 | -0.0305
-0.71 | -0.002691 | -0.00934 | -0.0343
-0.7 | -0.0022305 | -0.01058 | -0.03005
-0.69 | -0.0023435 | -0.008725 | -0.02505
-0.68 | -0.0022715 | -0.00871 | -0.02595
-0.67 | -0.0020105 | -0.00929 | -0.02635
-0.66 | -0.0020525 | -0.008245 | -0.02475
-0.65 | -0.002028 | -0.00733 | -0.0256
-0.64 | -0.001765 | -0.006845 | -0.0259
-0.63 | -0.001696 | -0.00719 | -0.0229
-0.62 | -0.001761 | -0.00751 | -0.0216
-0.61 | -0.0016605 | -0.006675 | -0.0211
-0.6 | -0.001411 | -0.00673 | -0.0255
-0.59 | -0.0013575 | -0.006995 | -0.0215
-0.58 | -0.0014665 | -0.005905 | -0.01705
-0.57 | -0.0013065 | -0.00546 | -0.02105
-0.56 | -0.0012615 | -0.00498 | -0.0199
-0.55 | -0.0012385 | -0.005425 | -0.0161
-0.54 | -0.001048 | -0.005015 | -0.017225
-0.53 | -0.0010235 | -0.00472 | -0.01981
-0.52 | -0.000998 | -0.005085 | -0.015935
-0.51 | -0.0008825 | -0.0044 | -0.012655
-0.5 | -0.000818 | -0.003755 | -0.01476
-0.49 | -0.000767 | -0.003515 | -0.01471
-0.48 | -0.000568 | -0.003025 | -0.011735
-0.47 | -0.000412 | -0.00261 | -0.009495
-0.46 | -0.000342 | -0.002075 | -0.006525
-0.45 | -6.35e-05 | -0.001075 | -0.003905
-0.44 | 0.0003295 | 0.000205 | 0.000265
-0.43 | 0.000696 | 0.001925 | 0.004285
-0.42 | 0.0012635 | 0.00343 | 0.010575
-0.41 | 0.002032 | 0.00617 | 0.021555
-0.4 | 0.003001 | 0.010515 | 0.03585
-0.39 | 0.004411 | 0.01532 | 0.054755
-0.38 | 0.006332 | 0.022295 | 0.08369
-0.37 | 0.009011 | 0.031805 | 0.11913
-0.36 | 0.0143825 | 0.045095 | 0.16875
-0.35 | 0.0199655 | 0.063875 | 0.23905
-0.34 | 0.02566 | 0.08904 | 0.33675
-0.33 | 0.03562 | 0.12806 | 0.4763
-0.32 | 0.04881 | 0.17629 | 0.66445
-0.31 | 0.067795 | 0.242 | 0.93415
-0.3 | 0.093685 | 0.33145 | 1.30275
-0.29 | 0.12834 | 0.4565 | 1.78665
-0.28 | 0.195375 | 0.6364 | 2.47905
-0.27 | 0.2673 | 0.8827 | 3.423
-0.26 | 0.34365 | 1.20125 | 4.6175
-0.25 | 0.4686 | 1.7006 | 6.355
-0.24 | 0.6442 | 2.2992 | 8.523
-0.23 | 0.874 | 3.0455 | 11.4665
-0.22 | 1.18505 | 4.128 | 15.7715
-0.21 | 1.69915 | 5.565 | 21.2355
-0.2 | 2.29825 | 7.5745 | 28
-0.19 | 3.02 | 10.1805 | 37.28
-0.18 | 4.0615 | 13.53 | 48.08
-0.17 | 5.4165 | 18.028 | 62.69
-0.16 | 7.256 | 23.45 | 81.115
-0.15 | 9.777 | 31.135 | 103.79
-0.14 | 13.0345 | 40.925 | 130.51
-0.13 | 17.1415 | 52.765 | 160.675
-0.12 | 22.49 | 67.405 | 195.9
-0.11 | 29.74 | 85.63 | 236.3
-0.1 | 38.54 | 109.43 | 279.55
-0.09 | 49.615 | 135.575 | 325.25
-0.08 | 63.255 | 166.445 | 373.5
-0.07 | 79.21 | 200.65 | 425.65
-0.06 | 99.08 | 243.05 | 481.3
-0.05 | 120.745 | 289.1 | 527.2
-0.04 | 146.065 | 334.6 | 581.05
-0.03 | 175.7 | 386 | 635.35
-0.02 | 209.8 | 435.65 | 686.8
-0.01 | 244.25 | 492.85 | 743.5
0 | 276.9 | 547.05 | 784.5
0.01 | 310.15 | 591.35 | 811.5
0.02 | 347 | 639.25 | 859.5
0.03 | 381.1 | 691.05 | 907.5
0.04 | 410.6 | 735.15 | 929
0.05 | 438.85 | 773.5 | 974.5
0.06 | 461.55 | 822.5 | 1005
0.07 | 478.6 | 865 | 1028.5
0.08 | 492 | 892.5 | 1061
0.09 | 502.1 | 917 | 1076
0.1 | 508 | 948.5 | 1097.5
0.11 | 511.5 | 982 | 1125.5
0.12 | 512 | 1006 | 1141
0.13 | 509.5 | 1017 | 1150
0.14 | 497.5 | 1038 | 1162.5
0.15 | 482.5 | 1070 | 1168.5
0.16 | 462 | 1079.5 | 1190.5
0.17 | 439.5 | 1088 | 1201.5
0.18 | 432 | 1093.5 | 1197.5
0.19 | 422.5 | 1109.5 | 1211.5
0.2 | 413.5 | 1133.5 | 1211
0.21 | 388.5 | 1132 | 1211.5
0.22 | 347 | 1134 | 1218.5
0.23 | 324.5 | 1129.5 | 1210
0.24 | 310.5 | 1135 | 1218.5
0.25 | 314 | 1146 | 1216
0.26 | 306.5 | 1142.5 | 1203.5
0.27 | 275 | 1133.5 | 1199
0.28 | 248.5 | 1126.5 | 1193
0.29 | 215.5 | 1130 | 1195.5
0.3 | 218.5 | 1119.5 | 1189
0.31 | 231 | 1112.5 | 1175
0.32 | 210 | 1105 | 1161.5
0.33 | 178.5 | 1098 | 1158.5
0.34 | 163 | 1082 | 1141.5
0.35 | 163 | 1062 | 1120.5
0.36 | 171 | 1062.5 | 1120.5
0.37 | 160.5 | 1045 | 1102.5
0.38 | 111.5 | 1022.5 | 1083
0.39 | 114.5 | 1001 | 1064.5
0.4 | 138 | 981 | 1047.5
0.41 | 127 | 972 | 1040
0.42 | 108 | 952 | 1019.5
0.43 | 79.5 | 919 | 994.5
0.44 | 91.5 | 891 | 977
0.45 | 111.5 | 878.5 | 953.5
0.46 | 98.5 | 855 | 928
0.47 | 74 | 821 | 910
0.48 | 61.5 | 791 | 890
0.49 | 89.5 | 766.5 | 870
0.5 | 111 | 758 | 860