## IDS-VDS Characteristic (mA-mm)
VGS (V) | VDS = 0.100 V | VDS = 0.500 V | VDS = 0.900 V
-0.75 | 0.0006286 | 0.0030222 | 0.011114
-0.74 | 0.0005922 | 0.0028978 | 0.010686
-0.73 | 0.0005703 | 0.0027848 | 0.010368
-0.72 | 0.0005407 | 0.0026848 | 0.01012
-0.71 | 0.0005137 | 0.0025884 | 0.009734
-0.7 | 0.00048915 | 0.0024912 | 0.009394
-0.69 | 0.00046523 | 0.0023956 | 0.009085
-0.68 | 0.00044275 | 0.0022883 | 0.008785
-0.67 | 0.00041691 | 0.0021815 | 0.008498
-0.66 | 0.00039949 | 0.0020917 | 0.008179
-0.65 | 0.00038148 | 0.0020081 | 0.00791
-0.64 | 0.00036044 | 0.0019177 | 0.007707
-0.63 | 0.0003419 | 0.001848 | 0.007412
-0.62 | 0.00032524 | 0.0017757 | 0.007175
-0.61 | 0.0003114 | 0.0016982 | 0.006912
-0.6 | 0.00029571 | 0.0016319 | 0.006713
-0.59 | 0.0002803 | 0.0015604 | 0.006484
-0.58 | 0.00026516 | 0.0014966 | 0.00627
-0.57 | 0.00024894 | 0.0014371 | 0.006037
-0.56 | 0.00023688 | 0.0013772 | 0.005816
-0.55 | 0.00022518 | 0.001321 | 0.005622
-0.54 | 0.00021519 | 0.0012706 | 0.005389
-0.53 | 0.00020631 | 0.0012116 | 0.005268
-0.52 | 0.00019654 | 0.0011716 | 0.005053
-0.51 | 0.00018812 | 0.0011191 | 0.0049
-0.5 | 0.000179 | 0.0010835 | 0.0047489
-0.49 | 0.00017164 | 0.0010489 | 0.0045937
-0.48 | 0.00016535 | 0.0010134 | 0.0044626
-0.47 | 0.00016006 | 0.0009847 | 0.0043491
-0.46 | 0.0001569 | 0.0009582 | 0.0042446
-0.45 | 0.00015439 | 0.0009415 | 0.0041938
-0.44 | 0.00015651 | 0.0009358 | 0.0041537
-0.43 | 0.00016164 | 0.0009489 | 0.0041909
-0.42 | 0.00017079 | 0.0009674 | 0.0042558
-0.41 | 0.00018754 | 0.0010215 | 0.0043821
-0.4 | 0.00021295 | 0.0011015 | 0.0046514
-0.39 | 0.00025088 | 0.0012273 | 0.0050912
-0.38 | 0.00030291 | 0.001412 | 0.005781
-0.37 | 0.00037992 | 0.0016765 | 0.006709
-0.36 | 0.00048702 | 0.0020575 | 0.008119
-0.35 | 0.0006737 | 0.0025847 | 0.010116
-0.34 | 0.0008913 | 0.0033322 | 0.013006
-0.33 | 0.0011972 | 0.0043916 | 0.016984
-0.32 | 0.0016147 | 0.005946 | 0.022623
-0.31 | 0.002196 | 0.007954 | 0.030513
-0.3 | 0.0029878 | 0.010797 | 0.041614
-0.29 | 0.0040881 | 0.014748 | 0.05687
-0.28 | 0.0055961 | 0.020152 | 0.07798
-0.27 | 0.008055 | 0.027482 | 0.10727
-0.26 | 0.010971 | 0.037897 | 0.14642
-0.25 | 0.015025 | 0.051928 | 0.20076
-0.24 | 0.020511 | 0.07236 | 0.27467
-0.23 | 0.028082 | 0.09813 | 0.37421
-0.22 | 0.038185 | 0.1341 | 0.51122
-0.21 | 0.052064 | 0.1818 | 0.6915
-0.2 | 0.07257 | 0.24615 | 0.9298
-0.19 | 0.09808 | 0.33382 | 1.2605
-0.18 | 0.13366 | 0.45126 | 1.686
-0.17 | 0.18059 | 0.6102 | 2.2483
-0.16 | 0.24317 | 0.8141 | 2.976
-0.15 | 0.32816 | 1.085 | 3.8763
-0.14 | 0.43909 | 1.4487 | 5.0694
-0.13 | 0.5926 | 1.9096 | 6.535
-0.12 | 0.7873 | 2.5002 | 8.322
-0.11 | 1.0475 | 3.2763 | 10.492
-0.1 | 1.3895 | 4.2335 | 13.066
-0.09 | 1.8295 | 5.478 | 16.121
-0.08 | 2.3907 | 6.968 | 19.704
-0.07 | 3.104 | 8.828 | 23.652
-0.06 | 3.9971 | 11.035 | 28.175
-0.05 | 5.118 | 13.729 | 33.314
-0.04 | 6.447 | 16.83 | 38.881
-0.03 | 8.042 | 20.458 | 45.03
-0.02 | 9.999 | 24.519 | 51.49
-0.01 | 12.265 | 29.244 | 58.65
0 | 14.905 | 34.484 | 66.38
0.01 | 17.852 | 40.128 | 74.37
0.02 | 21.129 | 46.282 | 82.74
0.03 | 24.814 | 53.073 | 91.7
0.04 | 28.765 | 60.09 | 100.7
0.05 | 33.011 | 67.75 | 110.36
0.06 | 37.502 | 75.78 | 120.3
0.07 | 42.27 | 84.22 | 130.46
0.08 | 47.146 | 93 | 140.92
0.09 | 52.132 | 101.98 | 151.54
0.1 | 57.16 | 111.32 | 162.46
0.11 | 62.36 | 121.04 | 173.65
0.12 | 67.47 | 131 | 185.05
0.13 | 72.46 | 141.2 | 196.35
0.14 | 77.48 | 151.48 | 208.09
0.15 | 82.4 | 162.02 | 219.7
0.16 | 87.23 | 172.81 | 231.59
0.17 | 91.8 | 183.62 | 243.61
0.18 | 96.23 | 194.41 | 255.4
0.19 | 100.3 | 205.43 | 267.5
0.2 | 104.4 | 216.75 | 279.62
0.21 | 108.29 | 228.09 | 291.79
0.22 | 112.12 | 239.37 | 304.01
0.23 | 115.75 | 250.54 | 316.09
0.24 | 118.91 | 262.03 | 328.21
0.25 | 121.88 | 273.51 | 340.47
0.26 | 124.83 | 284.89 | 352.54
0.27 | 127.53 | 296.27 | 364.51
0.28 | 130.46 | 307.48 | 376.53
0.29 | 132.86 | 318.85 | 388.41
0.3 | 135.12 | 330.14 | 400.45
0.31 | 137.17 | 341.39 | 412.35
0.32 | 139.24 | 352.34 | 423.71
0.33 | 141.2 | 363.41 | 435.5
0.34 | 143.19 | 374.28 | 446.95
0.35 | 144.85 | 385.07 | 458.29
0.36 | 146.29 | 395.73 | 469.57
0.37 | 147.91 | 406.12 | 480.62
0.38 | 149.35 | 416.58 | 491.59
0.39 | 150.74 | 426.74 | 502.36
0.4 | 151.94 | 436.61 | 512.91
0.41 | 152.78 | 446.48 | 523.23
0.42 | 154.2 | 456.09 | 533.67
0.43 | 155.21 | 465.5 | 543.73
0.44 | 156.29 | 474.53 | 553.62
0.45 | 157.15 | 483.36 | 563.38
0.46 | 157.96 | 492.09 | 572.5
0.47 | 158.85 | 500.47 | 582.1
0.48 | 159.83 | 508.58 | 590.8
0.49 | 160.59 | 516.4 | 599.6
0.5 | 161.02 | 523.92 | 608.2

## Tranconductance (mS-mm)
VGS (V) | VDS = 0.100 V | VDS = 0.500 V | VDS = 0.900 V
-0.75 | -0.00364 | -0.01244 | -0.0428
-0.74 | -0.002915 | -0.01187 | -0.0373
-0.73 | -0.002575 | -0.01065 | -0.0283
-0.72 | -0.00283 | -0.00982 | -0.0317
-0.71 | -0.0025775 | -0.00968 | -0.0363
-0.7 | -0.0024235 | -0.00964 | -0.03245
-0.69 | -0.00232 | -0.010145 | -0.03045
-0.68 | -0.002416 | -0.010705 | -0.02935
-0.67 | -0.002163 | -0.00983 | -0.0303
-0.66 | -0.0017715 | -0.00867 | -0.0294
-0.65 | -0.0019525 | -0.0087 | -0.0236
-0.64 | -0.001979 | -0.008005 | -0.0249
-0.63 | -0.00176 | -0.0071 | -0.0266
-0.62 | -0.001525 | -0.00749 | -0.025
-0.61 | -0.0014765 | -0.00719 | -0.0231
-0.6 | -0.001555 | -0.00689 | -0.0214
-0.59 | -0.0015275 | -0.006765 | -0.02215
-0.58 | -0.001568 | -0.006165 | -0.02235
-0.57 | -0.001414 | -0.00597 | -0.0227
-0.56 | -0.001188 | -0.005805 | -0.02075
-0.55 | -0.0010845 | -0.00533 | -0.02135
-0.54 | -0.0009435 | -0.00547 | -0.0177
-0.53 | -0.0009325 | -0.00495 | -0.0168
-0.52 | -0.0009095 | -0.004625 | -0.0184
-0.51 | -0.000877 | -0.004405 | -0.015205
-0.5 | -0.000824 | -0.00351 | -0.015315
-0.49 | -0.0006825 | -0.003505 | -0.014315
-0.48 | -0.000579 | -0.00321 | -0.01223
-0.47 | -0.0004225 | -0.00276 | -0.0109
-0.46 | -0.0002835 | -0.00216 | -0.007765
-0.45 | -1.95e-05 | -0.00112 | -0.004545
-0.44 | 0.0003625 | 0.00037 | -0.000145
-0.43 | 0.000714 | 0.00158 | 0.005105
-0.42 | 0.001295 | 0.00363 | 0.00956
-0.41 | 0.002108 | 0.006705 | 0.01978
-0.4 | 0.003167 | 0.01029 | 0.035455
-0.39 | 0.004498 | 0.015525 | 0.05648
-0.38 | 0.006452 | 0.02246 | 0.08089
-0.37 | 0.0092055 | 0.032275 | 0.1169
-0.36 | 0.014689 | 0.04541 | 0.17035
-0.35 | 0.020214 | 0.063735 | 0.24435
-0.34 | 0.026175 | 0.090345 | 0.3434
-0.33 | 0.03617 | 0.13069 | 0.48085
-0.32 | 0.04994 | 0.17812 | 0.67645
-0.31 | 0.068655 | 0.24255 | 0.94955
-0.3 | 0.094605 | 0.3397 | 1.31785
-0.29 | 0.130415 | 0.46775 | 1.8183
-0.28 | 0.198345 | 0.6367 | 2.52
-0.27 | 0.268745 | 0.88725 | 3.422
-0.26 | 0.3485 | 1.2223 | 4.6745
-0.25 | 0.477 | 1.72315 | 6.4125
-0.24 | 0.65285 | 2.3101 | 8.6725
-0.23 | 0.8837 | 3.087 | 11.8275
-0.22 | 1.1991 | 4.1835 | 15.8645
-0.21 | 1.71925 | 5.6025 | 20.929
-0.2 | 2.3008 | 7.601 | 28.45
-0.19 | 3.0545 | 10.2555 | 37.81
-0.18 | 4.1255 | 13.819 | 49.39
-0.17 | 5.4755 | 18.142 | 64.5
-0.16 | 7.3785 | 23.74 | 81.4
-0.15 | 9.796 | 31.73 | 104.67
-0.14 | 13.222 | 41.23 | 132.935
-0.13 | 17.4105 | 52.575 | 162.63
-0.12 | 22.745 | 68.335 | 197.85
-0.11 | 30.11 | 86.665 | 237.2
-0.1 | 39.1 | 110.085 | 281.45
-0.09 | 50.06 | 136.725 | 331.9
-0.08 | 63.725 | 167.5 | 376.55
-0.07 | 80.32 | 203.35 | 423.55
-0.06 | 100.7 | 245.05 | 483.1
-0.05 | 122.495 | 289.75 | 535.3
-0.04 | 146.2 | 336.45 | 585.8
-0.03 | 177.6 | 384.45 | 630.45
-0.02 | 211.15 | 439.3 | 681
-0.01 | 245.3 | 498.25 | 744.5
0 | 279.35 | 544.2 | 786
0.01 | 311.2 | 589.9 | 818
0.02 | 348.1 | 647.25 | 866.5
0.03 | 381.8 | 690.4 | 898
0.04 | 409.85 | 733.85 | 933
0.05 | 436.85 | 784.5 | 980
0.06 | 462.95 | 823.5 | 1005
0.07 | 482.2 | 861 | 1031
0.08 | 493.1 | 888 | 1054
0.09 | 500.7 | 916 | 1077
0.1 | 511.4 | 953 | 1105.5
0.11 | 515.5 | 984 | 1129.5
0.12 | 505 | 1008 | 1135
0.13 | 500.5 | 1024 | 1152
0.14 | 497 | 1041 | 1167.5
0.15 | 487.5 | 1066.5 | 1175
0.16 | 470 | 1080 | 1195.5
0.17 | 450 | 1080 | 1190.5
0.18 | 425 | 1090.5 | 1194.5
0.19 | 408.5 | 1117 | 1211
0.2 | 399.5 | 1133 | 1214.5
0.21 | 386 | 1131 | 1219.5
0.22 | 373 | 1122.5 | 1215
0.23 | 339.5 | 1133 | 1210
0.24 | 306.5 | 1148.5 | 1219
0.25 | 296 | 1143 | 1216.5
0.26 | 282.5 | 1138 | 1202
0.27 | 281.5 | 1129.5 | 1199.5
0.28 | 266.5 | 1129 | 1195
0.29 | 233 | 1133 | 1196
0.3 | 215.5 | 1127 | 1197
0.31 | 206 | 1110 | 1163
0.32 | 201.5 | 1101 | 1157.5
0.33 | 197.5 | 1097 | 1162
0.34 | 182.5 | 1083 | 1139.5
0.35 | 155 | 1072.5 | 1131
0.36 | 153 | 1052.5 | 1116.5
0.37 | 153 | 1042.5 | 1101
0.38 | 141.5 | 1031 | 1087
0.39 | 129.5 | 1001.5 | 1066
0.4 | 102 | 987 | 1043.5
0.41 | 113 | 974 | 1038
0.42 | 121.5 | 951 | 1025
0.43 | 104.5 | 922 | 997.5
0.44 | 97 | 893 | 982.5
0.45 | 83.5 | 878 | 944
0.46 | 85 | 855.5 | 936
0.47 | 93.5 | 824.5 | 915
0.48 | 87 | 796.5 | 875
0.49 | 59.5 | 767 | 870
0.5 | 43 | 752 | 860