## IDS-VDS Characteristic (mA-mm)
VGS (V) | VDS = 0.100 V | VDS = 0.500 V | VDS = 0.900 V
-0.75 | 0.0006537 | 0.0031344 | 0.011393
-0.74 | 0.0006163 | 0.0030048 | 0.01099
-0.73 | 0.0005877 | 0.0029085 | 0.010695
-0.72 | 0.0005557 | 0.0027692 | 0.010359
-0.71 | 0.0005295 | 0.0026567 | 0.010018
-0.7 | 0.0005096 | 0.0025378 | 0.009713
-0.69 | 0.0004808 | 0.0024669 | 0.009411
-0.68 | 0.00045853 | 0.0023604 | 0.009075
-0.67 | 0.00043524 | 0.0022634 | 0.008753
-0.66 | 0.00040773 | 0.0021766 | 0.008501
-0.65 | 0.00038966 | 0.0020857 | 0.008194
-0.64 | 0.0003741 | 0.0020115 | 0.007935
-0.63 | 0.00035228 | 0.0019337 | 0.007667
-0.62 | 0.00033461 | 0.0018529 | 0.007381
-0.61 | 0.00031674 | 0.001765 | 0.007161
-0.6 | 0.00030207 | 0.0017029 | 0.006892
-0.59 | 0.00028845 | 0.0016371 | 0.006647
-0.58 | 0.00027267 | 0.0015766 | 0.006463
-0.57 | 0.00025938 | 0.0015087 | 0.006187
-0.56 | 0.00024715 | 0.0014479 | 0.005978
-0.55 | 0.00023513 | 0.0013959 | 0.005778
-0.54 | 0.00022382 | 0.0013354 | 0.005566
-0.53 | 0.00021291 | 0.0012815 | 0.005405
-0.52 | 0.00020248 | 0.0012366 | 0.005237
-0.51 | 0.00019225 | 0.0011819 | 0.005061
-0.5 | 0.00018374 | 0.0011349 | 0.0049074
-0.49 | 0.00017396 | 0.00109 | 0.004731
-0.48 | 0.00016773 | 0.0010522 | 0.0046141
-0.47 | 0.00016426 | 0.0010253 | 0.0044443
-0.46 | 0.00015903 | 0.0010016 | 0.0043555
-0.45 | 0.00015937 | 0.0009736 | 0.004258
-0.44 | 0.00016033 | 0.0009673 | 0.0041903
-0.43 | 0.00016293 | 0.0009662 | 0.0041846
-0.42 | 0.00017119 | 0.0009852 | 0.0042527
-0.41 | 0.00018482 | 0.0010236 | 0.0043829
-0.4 | 0.00020682 | 0.0010913 | 0.004627
-0.39 | 0.00024097 | 0.0012017 | 0.0049968
-0.38 | 0.00028898 | 0.001365 | 0.0055733
-0.37 | 0.00035844 | 0.0016055 | 0.006504
-0.36 | 0.00045643 | 0.0019454 | 0.007732
-0.35 | 0.0006043 | 0.0024341 | 0.009556
-0.34 | 0.0008011 | 0.0031266 | 0.012194
-0.33 | 0.001069 | 0.0040751 | 0.015772
-0.32 | 0.0014436 | 0.0053961 | 0.021
-0.31 | 0.001961 | 0.00745 | 0.028246
-0.3 | 0.0026788 | 0.010099 | 0.038476
-0.29 | 0.0036727 | 0.01373 | 0.052661
-0.28 | 0.0050446 | 0.018787 | 0.07238
-0.27 | 0.00736 | 0.025664 | 0.09975
-0.26 | 0.010081 | 0.035203 | 0.13656
-0.25 | 0.013791 | 0.048195 | 0.1867
-0.24 | 0.018859 | 0.06726 | 0.25606
-0.23 | 0.025844 | 0.09173 | 0.35066
-0.22 | 0.035161 | 0.12484 | 0.4766
-0.21 | 0.048168 | 0.16911 | 0.6488
-0.2 | 0.06764 | 0.23077 | 0.8773
-0.19 | 0.09234 | 0.31044 | 1.1884
-0.18 | 0.1251 | 0.42268 | 1.5913
-0.17 | 0.16993 | 0.56878 | 2.1188
-0.16 | 0.22879 | 0.766 | 2.8024
-0.15 | 0.30825 | 1.0238 | 3.6847
-0.14 | 0.41537 | 1.3646 | 4.8076
-0.13 | 0.55753 | 1.8012 | 6.227
-0.12 | 0.7476 | 2.3629 | 7.955
-0.11 | 0.9968 | 3.1078 | 10.047
-0.1 | 1.3218 | 4.0339 | 12.548
-0.09 | 1.7467 | 5.2183 | 15.556
-0.08 | 2.2849 | 6.675 | 19.003
-0.07 | 2.9675 | 8.436 | 22.956
-0.06 | 3.8398 | 10.614 | 27.446
-0.05 | 4.9233 | 13.23 | 32.328
-0.04 | 6.188 | 16.29 | 37.943
-0.03 | 7.8 | 19.813 | 43.902
-0.02 | 9.668 | 23.804 | 50.491
-0.01 | 11.913 | 28.449 | 57.42
0 | 14.48 | 33.586 | 65.06
0.01 | 17.412 | 39.198 | 73.09
0.02 | 20.61 | 45.19 | 81.25
0.03 | 24.289 | 51.978 | 90.14
0.04 | 28.198 | 59 | 99.27
0.05 | 32.38 | 66.58 | 108.82
0.06 | 36.896 | 74.54 | 118.72
0.07 | 41.609 | 82.98 | 128.77
0.08 | 46.516 | 91.76 | 139.29
0.09 | 51.537 | 100.62 | 149.91
0.1 | 56.583 | 110.13 | 160.87
0.11 | 61.59 | 119.76 | 171.88
0.12 | 66.82 | 129.7 | 183.28
0.13 | 71.84 | 139.76 | 194.77
0.14 | 76.76 | 150 | 206.24
0.15 | 81.6 | 160.53 | 218
0.16 | 86.41 | 171.4 | 229.77
0.17 | 91.13 | 182.14 | 241.69
0.18 | 95.66 | 192.97 | 253.72
0.19 | 99.85 | 204.04 | 265.77
0.2 | 103.82 | 215.23 | 277.9
0.21 | 107.61 | 226.59 | 289.94
0.22 | 111.36 | 237.97 | 302.15
0.23 | 115.15 | 249.13 | 314.3
0.24 | 118.48 | 260.59 | 326.5
0.25 | 121.52 | 272.07 | 338.61
0.26 | 124.39 | 283.34 | 350.65
0.27 | 126.95 | 294.75 | 362.72
0.28 | 129.69 | 306.03 | 374.66
0.29 | 132.28 | 317.36 | 386.62
0.3 | 134.74 | 328.71 | 398.49
0.31 | 136.87 | 339.8 | 410.28
0.32 | 138.8 | 350.8 | 422
0.33 | 140.56 | 361.92 | 433.56
0.34 | 142.55 | 372.82 | 445.14
0.35 | 144.39 | 383.59 | 456.25
0.36 | 146.01 | 394.2 | 467.52
0.37 | 147.45 | 404.54 | 478.6
0.38 | 148.62 | 414.9 | 489.55
0.39 | 150.1 | 425.09 | 500.32
0.4 | 151.64 | 435.03 | 510.85
0.41 | 152.56 | 444.75 | 521.21
0.42 | 153.59 | 454.28 | 531.51
0.43 | 154.44 | 463.72 | 541.58
0.44 | 155.89 | 472.83 | 551.25
0.45 | 156.84 | 481.65 | 561.06
0.46 | 157.59 | 490.18 | 570.1
0.47 | 158.25 | 498.5 | 579.1
0.48 | 159.31 | 506.66 | 588.3
0.49 | 160.28 | 514.49 | 597.2
0.5 | 160.8 | 521.95 | 605.8

## Tranconductance (mS-mm)
VGS (V) | VDS = 0.100 V | VDS = 0.500 V | VDS = 0.900 V
-0.75 | -0.00374 | -0.01296 | -0.0403
-0.74 | -0.0033 | -0.011295 | -0.0349
-0.73 | -0.00303 | -0.01178 | -0.03155
-0.72 | -0.00291 | -0.01259 | -0.03385
-0.71 | -0.002305 | -0.01157 | -0.0323
-0.7 | -0.002435 | -0.00949 | -0.03035
-0.69 | -0.0025535 | -0.00887 | -0.0319
-0.68 | -0.002278 | -0.010175 | -0.0329
-0.67 | -0.00254 | -0.00919 | -0.0287
-0.66 | -0.002279 | -0.008885 | -0.02795
-0.65 | -0.0016815 | -0.008255 | -0.0283
-0.64 | -0.001869 | -0.0076 | -0.02635
-0.63 | -0.0019745 | -0.00793 | -0.0277
-0.62 | -0.001777 | -0.008435 | -0.0253
-0.61 | -0.001627 | -0.0075 | -0.02445
-0.6 | -0.0014145 | -0.006395 | -0.0257
-0.59 | -0.00147 | -0.006315 | -0.02145
-0.58 | -0.0014535 | -0.00642 | -0.023
-0.57 | -0.001276 | -0.006435 | -0.02425
-0.56 | -0.0012125 | -0.00564 | -0.02045
-0.55 | -0.0011665 | -0.005625 | -0.0206
-0.54 | -0.001111 | -0.00572 | -0.01865
-0.53 | -0.001067 | -0.00494 | -0.01645
-0.52 | -0.001033 | -0.00498 | -0.0172
-0.51 | -0.000937 | -0.005085 | -0.01648
-0.5 | -0.0009145 | -0.004595 | -0.0165
-0.49 | -0.0008005 | -0.004135 | -0.014665
-0.48 | -0.000485 | -0.003235 | -0.014335
-0.47 | -0.000435 | -0.00253 | -0.01293
-0.46 | -0.0002445 | -0.002585 | -0.009315
-0.45 | 6.5e-05 | -0.001715 | -0.00826
-0.44 | 0.000178 | -0.00037 | -0.00367
-0.43 | 0.000543 | 0.000895 | 0.00312
-0.42 | 0.0010945 | 0.00287 | 0.009915
-0.41 | 0.0017815 | 0.005305 | 0.018715
-0.4 | 0.0028075 | 0.008905 | 0.030695
-0.39 | 0.004108 | 0.013685 | 0.047315
-0.38 | 0.0058735 | 0.02019 | 0.07536
-0.37 | 0.0083725 | 0.02902 | 0.107935
-0.36 | 0.012293 | 0.04143 | 0.1526
-0.35 | 0.0172335 | 0.05906 | 0.2231
-0.34 | 0.023235 | 0.08205 | 0.3108
-0.33 | 0.032125 | 0.113475 | 0.4403
-0.32 | 0.0446 | 0.168745 | 0.6237
-0.31 | 0.06176 | 0.235145 | 0.8738
-0.3 | 0.085585 | 0.314 | 1.22075
-0.29 | 0.11829 | 0.4344 | 1.6952
-0.28 | 0.184365 | 0.5967 | 2.35445
-0.27 | 0.25182 | 0.8208 | 3.209
-0.26 | 0.32155 | 1.12655 | 4.3475
-0.25 | 0.4389 | 1.60285 | 5.975
-0.24 | 0.60265 | 2.17675 | 8.198
-0.23 | 0.8151 | 2.879 | 11.027
-0.22 | 1.1162 | 3.869 | 14.907
-0.21 | 1.62395 | 5.2965 | 20.035
-0.2 | 2.2086 | 7.0665 | 26.98
-0.19 | 2.873 | 9.5955 | 35.7
-0.18 | 3.8795 | 12.917 | 46.52
-0.17 | 5.1845 | 17.166 | 60.555
-0.16 | 6.916 | 22.751 | 78.295
-0.15 | 9.329 | 29.93 | 100.26
-0.14 | 12.464 | 38.87 | 127.115
-0.13 | 16.6115 | 49.915 | 157.37
-0.12 | 21.9635 | 65.33 | 191
-0.11 | 28.71 | 83.55 | 229.65
-0.1 | 37.495 | 105.525 | 275.45
-0.09 | 48.155 | 132.055 | 322.75
-0.08 | 61.04 | 160.885 | 370
-0.07 | 77.745 | 196.95 | 422.15
-0.06 | 97.79 | 239.7 | 468.6
-0.05 | 117.41 | 283.8 | 524.85
-0.04 | 143.835 | 329.15 | 578.7
-0.03 | 174 | 375.7 | 627.4
-0.02 | 205.65 | 431.8 | 675.9
-0.01 | 240.6 | 489.1 | 728.45
0 | 274.95 | 537.45 | 783.5
0.01 | 306.5 | 580.2 | 809.5
0.02 | 343.85 | 639 | 852.5
0.03 | 379.4 | 690.5 | 901
0.04 | 404.55 | 730.1 | 934
0.05 | 434.9 | 777 | 972.5
0.06 | 461.45 | 820 | 997.5
0.07 | 481 | 861 | 1028.5
0.08 | 496.4 | 882 | 1057
0.09 | 503.35 | 918.5 | 1079
0.1 | 502.65 | 957 | 1098.5
0.11 | 511.85 | 978.5 | 1120.5
0.12 | 512.5 | 1000 | 1144.5
0.13 | 497 | 1015 | 1148
0.14 | 488 | 1038.5 | 1161.5
0.15 | 482.5 | 1070 | 1176.5
0.16 | 476.5 | 1080.5 | 1184.5
0.17 | 462.5 | 1078.5 | 1197.5
0.18 | 436 | 1095 | 1204
0.19 | 408 | 1113 | 1209
0.2 | 388 | 1127.5 | 1208.5
0.21 | 377 | 1137 | 1212.5
0.22 | 377 | 1127 | 1218
0.23 | 356 | 1131 | 1217.5
0.24 | 318.5 | 1147 | 1215.5
0.25 | 295.5 | 1137.5 | 1207.5
0.26 | 271.5 | 1134 | 1205.5
0.27 | 265 | 1134.5 | 1200.5
0.28 | 266.5 | 1130.5 | 1195
0.29 | 252.5 | 1134 | 1191.5
0.3 | 229.5 | 1122 | 1183
0.31 | 203 | 1104.5 | 1175.5
0.32 | 184.5 | 1106 | 1164
0.33 | 187.5 | 1101 | 1157
0.34 | 191.5 | 1083.5 | 1134.5
0.35 | 173 | 1069 | 1119
0.36 | 153 | 1047.5 | 1117.5
0.37 | 130.5 | 1035 | 1101.5
0.38 | 132.5 | 1027.5 | 1086
0.39 | 151 | 1006.5 | 1065
0.4 | 123 | 983 | 1044.5
0.41 | 97.5 | 962.5 | 1033
0.42 | 94 | 948.5 | 1018.5
0.43 | 115 | 927.5 | 987
0.44 | 120 | 896.5 | 974
0.45 | 85 | 867.5 | 942.5
0.46 | 70.5 | 842.5 | 902
0.47 | 86 | 824 | 910
0.48 | 101.5 | 799.5 | 905
0.49 | 74.5 | 764.5 | 875
0.5 | 52 | 746 | 860