## IDS-VDS Characteristic (mA-mm)
VGS (V) | VDS = 0.100 V | VDS = 0.500 V | VDS = 0.900 V
-0.75 | 0.0006123 | 0.0028917 | 0.010277
-0.74 | 0.000581 | 0.0027861 | 0.009927
-0.73 | 0.000555 | 0.002668 | 0.009661
-0.72 | 0.0005292 | 0.0025479 | 0.009351
-0.71 | 0.0005018 | 0.0024604 | 0.009084
-0.7 | 0.00047495 | 0.0023475 | 0.008805
-0.69 | 0.00045109 | 0.0022497 | 0.008504
-0.68 | 0.00042713 | 0.0021711 | 0.008194
-0.67 | 0.00040522 | 0.0020856 | 0.007927
-0.66 | 0.00038855 | 0.0020026 | 0.00767
-0.65 | 0.00036911 | 0.0019282 | 0.007432
-0.64 | 0.00035125 | 0.0018423 | 0.007191
-0.63 | 0.00033552 | 0.0017706 | 0.006929
-0.62 | 0.00031968 | 0.0016989 | 0.006712
-0.61 | 0.00030191 | 0.0016268 | 0.006452
-0.6 | 0.00028549 | 0.001552 | 0.006234
-0.59 | 0.00027055 | 0.001498 | 0.006036
-0.58 | 0.00025795 | 0.001437 | 0.005853
-0.57 | 0.00024557 | 0.0013844 | 0.005634
-0.56 | 0.00023354 | 0.0013298 | 0.005445
-0.55 | 0.0002212 | 0.0012759 | 0.00525
-0.54 | 0.0002107 | 0.0012253 | 0.005091
-0.53 | 0.00019997 | 0.001177 | 0.004907
-0.52 | 0.00019072 | 0.0011316 | 0.0047375
-0.51 | 0.00018119 | 0.0010862 | 0.0045585
-0.5 | 0.00017418 | 0.0010425 | 0.0044639
-0.49 | 0.00016781 | 0.0010039 | 0.0042855
-0.48 | 0.00015932 | 0.0009628 | 0.0041716
-0.47 | 0.00015511 | 0.0009445 | 0.0040614
-0.46 | 0.00015071 | 0.0009214 | 0.0039388
-0.45 | 0.00014899 | 0.0009008 | 0.0038846
-0.44 | 0.00014984 | 0.0008919 | 0.0038573
-0.43 | 0.00015334 | 0.0009023 | 0.0038669
-0.42 | 0.00016193 | 0.0009141 | 0.0039011
-0.41 | 0.00017594 | 0.0009512 | 0.0040148
-0.4 | 0.00019817 | 0.0010276 | 0.0042564
-0.39 | 0.00023131 | 0.0011343 | 0.0046406
-0.38 | 0.00027889 | 0.0012957 | 0.0052214
-0.37 | 0.00034668 | 0.0015276 | 0.006127
-0.36 | 0.00044254 | 0.0018599 | 0.007326
-0.35 | 0.0005887 | 0.0023305 | 0.009071
-0.34 | 0.0007795 | 0.0030009 | 0.011531
-0.33 | 0.0010448 | 0.0039368 | 0.015052
-0.32 | 0.0014129 | 0.0052144 | 0.019969
-0.31 | 0.0019193 | 0.007248 | 0.026942
-0.3 | 0.0026291 | 0.009805 | 0.036724
-0.29 | 0.0036076 | 0.013326 | 0.049946
-0.28 | 0.0049523 | 0.018153 | 0.06901
-0.27 | 0.0072 | 0.024931 | 0.09517
-0.26 | 0.009885 | 0.034175 | 0.13015
-0.25 | 0.013538 | 0.0469 | 0.17837
-0.24 | 0.018527 | 0.06546 | 0.24431
-0.23 | 0.025298 | 0.08904 | 0.33536
-0.22 | 0.034647 | 0.12167 | 0.45629
-0.21 | 0.047237 | 0.16508 | 0.6211
-0.2 | 0.06639 | 0.22386 | 0.8372
-0.19 | 0.09033 | 0.30354 | 1.1306
-0.18 | 0.12312 | 0.41219 | 1.522
-0.17 | 0.16641 | 0.55416 | 2.028
-0.16 | 0.22478 | 0.745 | 2.6941
-0.15 | 0.30182 | 0.9954 | 3.5241
-0.14 | 0.40802 | 1.3232 | 4.6267
-0.13 | 0.54797 | 1.7589 | 6.013
-0.12 | 0.7341 | 2.3141 | 7.686
-0.11 | 0.9784 | 3.0363 | 9.736
-0.1 | 1.2977 | 3.9597 | 12.194
-0.09 | 1.7224 | 5.0998 | 15.127
-0.08 | 2.2426 | 6.547 | 18.536
-0.07 | 2.9297 | 8.31 | 22.369
-0.06 | 3.7839 | 10.446 | 26.793
-0.05 | 4.8555 | 13.035 | 31.77
-0.04 | 6.108 | 16.049 | 37.19
-0.03 | 7.699 | 19.527 | 43.208
-0.02 | 9.578 | 23.542 | 49.549
-0.01 | 11.778 | 28.104 | 56.617
0 | 14.36 | 33.138 | 64.16
0.01 | 17.251 | 38.815 | 72.07
0.02 | 20.494 | 44.906 | 80.41
0.03 | 24.125 | 51.615 | 89.23
0.04 | 28.042 | 58.6 | 98.2
0.05 | 32.219 | 66.13 | 107.73
0.06 | 36.691 | 74.1 | 117.57
0.07 | 41.453 | 82.38 | 127.71
0.08 | 46.318 | 91.13 | 138.11
0.09 | 51.321 | 100.14 | 148.68
0.1 | 56.374 | 109.47 | 159.57
0.11 | 61.37 | 119.03 | 170.66
0.12 | 66.51 | 129.03 | 182
0.13 | 71.56 | 139.15 | 193.36
0.14 | 76.58 | 149.49 | 205
0.15 | 81.55 | 159.91 | 216.67
0.16 | 86.4 | 170.57 | 228.63
0.17 | 91.08 | 181.46 | 240.55
0.18 | 95.42 | 192.4 | 252.27
0.19 | 99.58 | 203.43 | 264.41
0.2 | 103.7 | 214.74 | 276.51
0.21 | 107.77 | 225.88 | 288.8
0.22 | 111.56 | 237.24 | 300.94
0.23 | 114.97 | 248.57 | 313.02
0.24 | 118.12 | 259.94 | 325.15
0.25 | 121.24 | 271.48 | 337.42
0.26 | 124.3 | 282.79 | 349.58
0.27 | 127.17 | 294.11 | 361.44
0.28 | 129.95 | 305.41 | 373.5
0.29 | 132.38 | 316.73 | 385.47
0.3 | 134.49 | 328 | 397.39
0.31 | 136.79 | 339.28 | 409.26
0.32 | 138.82 | 350.33 | 420.76
0.33 | 140.95 | 361.36 | 432.47
0.34 | 142.86 | 372.28 | 444
0.35 | 144.16 | 382.9 | 455.27
0.36 | 145.89 | 393.65 | 466.6
0.37 | 147.49 | 404.17 | 477.56
0.38 | 149.03 | 414.52 | 488.65
0.39 | 150.27 | 424.62 | 499.37
0.4 | 151.42 | 434.56 | 509.94
0.41 | 152.56 | 444.35 | 520.31
0.42 | 154.01 | 453.97 | 530.7
0.43 | 155.06 | 463.3 | 540.74
0.44 | 155.77 | 472.37 | 550.62
0.45 | 156.86 | 481.32 | 560.27
0.46 | 157.67 | 490.02 | 569.67
0.47 | 158.79 | 498.27 | 578.6
0.48 | 159.55 | 506.34 | 587.8
0.49 | 159.99 | 514.16 | 596.8
0.5 | 161.08 | 521.79 | 605.2

## Tranconductance (mS-mm)
VGS (V) | VDS = 0.100 V | VDS = 0.500 V | VDS = 0.900 V
-0.75 | -0.00313 | -0.01056 | -0.035
-0.74 | -0.002865 | -0.011185 | -0.0308
-0.73 | -0.00259 | -0.01191 | -0.0288
-0.72 | -0.00266 | -0.01038 | -0.02885
-0.71 | -0.0027125 | -0.01002 | -0.0273
-0.7 | -0.0025355 | -0.010535 | -0.029
-0.69 | -0.002391 | -0.00882 | -0.03055
-0.68 | -0.0022935 | -0.008205 | -0.02885
-0.67 | -0.001929 | -0.008425 | -0.0262
-0.66 | -0.0018055 | -0.00787 | -0.02475
-0.65 | -0.001865 | -0.008015 | -0.02395
-0.64 | -0.0016795 | -0.00788 | -0.02515
-0.63 | -0.0015785 | -0.00717 | -0.02395
-0.62 | -0.0016805 | -0.00719 | -0.02385
-0.61 | -0.0017095 | -0.007345 | -0.0239
-0.6 | -0.001568 | -0.00644 | -0.0208
-0.59 | -0.001377 | -0.00575 | -0.01905
-0.58 | -0.001249 | -0.00568 | -0.0201
-0.57 | -0.0012205 | -0.00536 | -0.0204
-0.56 | -0.0012185 | -0.005425 | -0.0192
-0.55 | -0.001142 | -0.005225 | -0.0177
-0.54 | -0.0010615 | -0.004945 | -0.01715
-0.53 | -0.000999 | -0.004685 | -0.017675
-0.52 | -0.000939 | -0.00454 | -0.017425
-0.51 | -0.000827 | -0.004455 | -0.01368
-0.5 | -0.000669 | -0.004115 | -0.01365
-0.49 | -0.000743 | -0.003985 | -0.014615
-0.48 | -0.000635 | -0.00297 | -0.011205
-0.47 | -0.0004305 | -0.00207 | -0.01164
-0.46 | -0.000306 | -0.002185 | -0.00884
-0.45 | -4.35e-05 | -0.001475 | -0.004075
-0.44 | 0.0002175 | 7.5e-05 | -0.000885
-0.43 | 0.0006045 | 0.00111 | 0.00219
-0.42 | 0.00113 | 0.002445 | 0.007395
-0.41 | 0.001812 | 0.005675 | 0.017765
-0.4 | 0.0027685 | 0.009155 | 0.03129
-0.39 | 0.004036 | 0.013405 | 0.04825
-0.38 | 0.0057685 | 0.019665 | 0.07432
-0.37 | 0.0081825 | 0.02821 | 0.10523
-0.36 | 0.012101 | 0.040145 | 0.1472
-0.35 | 0.016848 | 0.05705 | 0.21025
-0.34 | 0.022805 | 0.080315 | 0.29905
-0.33 | 0.03167 | 0.110675 | 0.4219
-0.32 | 0.043725 | 0.16556 | 0.5945
-0.31 | 0.06081 | 0.22953 | 0.83775
-0.3 | 0.084415 | 0.3039 | 1.1502
-0.29 | 0.11616 | 0.4174 | 1.6143
-0.28 | 0.17962 | 0.58025 | 2.2612
-0.27 | 0.246635 | 0.8011 | 3.057
-0.26 | 0.3169 | 1.09845 | 4.16
-0.25 | 0.4321 | 1.56425 | 5.708
-0.24 | 0.588 | 2.107 | 7.8495
-0.23 | 0.806 | 2.8105 | 10.599
-0.22 | 1.09695 | 3.802 | 14.287
-0.21 | 1.58715 | 5.1095 | 19.0455
-0.2 | 2.15465 | 6.923 | 25.475
-0.19 | 2.8365 | 9.4165 | 34.24
-0.18 | 3.804 | 12.531 | 44.87
-0.17 | 5.083 | 16.6405 | 58.605
-0.16 | 6.7705 | 22.062 | 74.805
-0.15 | 9.162 | 28.91 | 96.63
-0.14 | 12.3075 | 38.175 | 124.445
-0.13 | 16.304 | 49.545 | 152.965
-0.12 | 21.5215 | 63.87 | 186.15
-0.11 | 28.18 | 82.28 | 225.4
-0.1 | 37.2 | 103.175 | 269.55
-0.09 | 47.245 | 129.365 | 317.1
-0.08 | 60.365 | 160.51 | 362.1
-0.07 | 77.065 | 194.95 | 412.85
-0.06 | 96.29 | 236.25 | 470.05
-0.05 | 116.205 | 280.15 | 519.85
-0.04 | 142.175 | 324.6 | 571.9
-0.03 | 173.5 | 374.65 | 617.95
-0.02 | 203.95 | 428.85 | 670.45
-0.01 | 239.1 | 479.8 | 730.55
0 | 273.65 | 535.55 | 772.65
0.01 | 306.7 | 588.4 | 812.5
0.02 | 343.7 | 640 | 858
0.03 | 377.4 | 684.7 | 889.5
0.04 | 404.7 | 725.75 | 925
0.05 | 432.45 | 775 | 968.5
0.06 | 461.7 | 812.5 | 999
0.07 | 481.35 | 851.5 | 1027
0.08 | 493.4 | 888 | 1048.5
0.09 | 502.8 | 917 | 1073
0.1 | 502.45 | 944.5 | 1099
0.11 | 506.8 | 978 | 1121.5
0.12 | 509.5 | 1006 | 1135
0.13 | 503.5 | 1023 | 1150
0.14 | 499.5 | 1038 | 1165.5
0.15 | 491 | 1054 | 1181.5
0.16 | 476.5 | 1077.5 | 1194
0.17 | 451 | 1091.5 | 1182
0.18 | 425 | 1098.5 | 1193
0.19 | 414 | 1117 | 1212
0.2 | 409.5 | 1122.5 | 1219.5
0.21 | 393 | 1125 | 1221.5
0.22 | 360 | 1134.5 | 1211
0.23 | 328 | 1135 | 1210.5
0.24 | 313.5 | 1145.5 | 1220
0.25 | 309 | 1142.5 | 1221.5
0.26 | 296.5 | 1131.5 | 1201
0.27 | 282.5 | 1131 | 1196
0.28 | 260.5 | 1131 | 1201.5
0.29 | 227 | 1129.5 | 1194.5
0.3 | 220.5 | 1127.5 | 1189.5
0.31 | 216.5 | 1116.5 | 1168.5
0.32 | 208 | 1104 | 1160.5
0.33 | 202 | 1097.5 | 1162
0.34 | 160.5 | 1077 | 1140
0.35 | 151.5 | 1068.5 | 1130
0.36 | 166.5 | 1063.5 | 1114.5
0.37 | 157 | 1043.5 | 1102.5
0.38 | 139 | 1022.5 | 1090.5
0.39 | 119.5 | 1002 | 1064.5
0.4 | 114.5 | 986.5 | 1047
0.41 | 129.5 | 970.5 | 1038
0.42 | 125 | 947.5 | 1021.5
0.43 | 88 | 920 | 996
0.44 | 90 | 901 | 976.5
0.45 | 95 | 882.5 | 952.5
0.46 | 96.5 | 847.5 | 916.5
0.47 | 94 | 816 | 906.5
0.48 | 60 | 794.5 | 910
0.49 | 76.5 | 772.5 | 870
0.5 | 109 | 763 | 840