## IDS-VDS Characteristic (mA-mm)
VGS (V) | VDS = 0.100 V | VDS = 0.500 V | VDS = 0.900 V
-0.75 | 0.0006687 | 0.0034033 | 0.012956
-0.74 | 0.0006342 | 0.0032604 | 0.012501
-0.73 | 0.0006038 | 0.0031136 | 0.012065
-0.72 | 0.000577 | 0.0029989 | 0.011707
-0.71 | 0.0005507 | 0.0028821 | 0.011289
-0.7 | 0.000521 | 0.0027739 | 0.010903
-0.69 | 0.00049342 | 0.0026581 | 0.010473
-0.68 | 0.00046602 | 0.0025404 | 0.010138
-0.67 | 0.0004456 | 0.0024249 | 0.00985
-0.66 | 0.00042036 | 0.0023412 | 0.009467
-0.65 | 0.00039863 | 0.0022392 | 0.009085
-0.64 | 0.00037915 | 0.0021531 | 0.008824
-0.63 | 0.00036213 | 0.0020529 | 0.008523
-0.62 | 0.00034275 | 0.0019661 | 0.00826
-0.61 | 0.00032447 | 0.0018787 | 0.007905
-0.6 | 0.00030621 | 0.0018156 | 0.007647
-0.59 | 0.00029116 | 0.0017322 | 0.007406
-0.58 | 0.00027536 | 0.001668 | 0.007132
-0.57 | 0.00026158 | 0.0015814 | 0.006877
-0.56 | 0.00024601 | 0.0015142 | 0.00664
-0.55 | 0.00023357 | 0.0014587 | 0.006383
-0.54 | 0.00022181 | 0.0014058 | 0.006165
-0.53 | 0.00021177 | 0.0013456 | 0.005942
-0.52 | 0.00020153 | 0.0012879 | 0.005725
-0.51 | 0.00019097 | 0.0012398 | 0.005537
-0.5 | 0.00018126 | 0.0011898 | 0.005323
-0.49 | 0.00017416 | 0.0011478 | 0.005173
-0.48 | 0.00016698 | 0.0010976 | 0.0049874
-0.47 | 0.00016033 | 0.0010631 | 0.0048522
-0.46 | 0.0001564 | 0.0010277 | 0.0047231
-0.45 | 0.00015295 | 0.0009991 | 0.0046177
-0.44 | 0.00015379 | 0.0009894 | 0.004526
-0.43 | 0.00015551 | 0.0009851 | 0.0044426
-0.42 | 0.00016244 | 0.0009931 | 0.0044535
-0.41 | 0.00017371 | 0.0010164 | 0.0045197
-0.4 | 0.00019344 | 0.001069 | 0.0046945
-0.39 | 0.00022216 | 0.0011585 | 0.0049575
-0.38 | 0.00026585 | 0.0012965 | 0.0054329
-0.37 | 0.00032741 | 0.0015024 | 0.006172
-0.36 | 0.00041655 | 0.0017923 | 0.007196
-0.35 | 0.00053966 | 0.0022121 | 0.008715
-0.34 | 0.0007607 | 0.0028074 | 0.010876
-0.33 | 0.0010153 | 0.0036482 | 0.013931
-0.32 | 0.0013694 | 0.0048128 | 0.018312
-0.31 | 0.001862 | 0.006613 | 0.024427
-0.3 | 0.0025442 | 0.008907 | 0.03317
-0.29 | 0.0034741 | 0.012095 | 0.045181
-0.28 | 0.0047805 | 0.016551 | 0.0621
-0.27 | 0.006865 | 0.022618 | 0.08543
-0.26 | 0.009427 | 0.031104 | 0.11668
-0.25 | 0.012873 | 0.042702 | 0.16087
-0.24 | 0.017678 | 0.05888 | 0.22029
-0.23 | 0.024236 | 0.08092 | 0.3026
-0.22 | 0.033202 | 0.11079 | 0.41299
-0.21 | 0.045191 | 0.15091 | 0.5627
-0.2 | 0.06335 | 0.206 | 0.7632
-0.19 | 0.08626 | 0.28018 | 1.0331
-0.18 | 0.11791 | 0.38125 | 1.4012
-0.17 | 0.15931 | 0.51274 | 1.8758
-0.16 | 0.21598 | 0.6932 | 2.4979
-0.15 | 0.2914 | 0.9344 | 3.2803
-0.14 | 0.39463 | 1.2434 | 4.3087
-0.13 | 0.52837 | 1.6513 | 5.5848
-0.12 | 0.7083 | 2.1802 | 7.223
-0.11 | 0.9441 | 2.871 | 9.129
-0.1 | 1.2589 | 3.7402 | 11.52
-0.09 | 1.6689 | 4.8602 | 14.316
-0.08 | 2.19 | 6.239 | 17.604
-0.07 | 2.8584 | 7.924 | 21.358
-0.06 | 3.6895 | 10.024 | 25.6
-0.05 | 4.7541 | 12.466 | 30.47
-0.04 | 6 | 15.396 | 35.71
-0.03 | 7.543 | 18.813 | 41.606
-0.02 | 9.408 | 22.736 | 47.888
-0.01 | 11.596 | 27.199 | 54.733
0 | 14.135 | 32.223 | 62.15
0.01 | 16.987 | 37.752 | 69.97
0.02 | 20.219 | 43.645 | 78.08
0.03 | 23.786 | 50.312 | 86.77
0.04 | 27.712 | 57.19 | 95.71
0.05 | 31.879 | 64.6 | 105.04
0.06 | 36.309 | 72.51 | 114.76
0.07 | 40.992 | 80.66 | 124.82
0.08 | 45.814 | 89.3 | 135.18
0.09 | 50.798 | 98.27 | 145.49
0.1 | 55.865 | 107.38 | 156.31
0.11 | 60.79 | 116.91 | 167.24
0.12 | 65.94 | 126.75 | 178.49
0.13 | 70.89 | 136.71 | 189.94
0.14 | 75.86 | 146.91 | 201.19
0.15 | 80.68 | 157.41 | 212.96
0.16 | 85.55 | 167.87 | 224.7
0.17 | 90.17 | 178.69 | 236.44
0.18 | 94.69 | 189.56 | 248.32
0.19 | 98.89 | 200.42 | 260.26
0.2 | 102.79 | 211.66 | 272.27
0.21 | 106.6 | 222.7 | 284.4
0.22 | 110.34 | 234.04 | 296.44
0.23 | 113.9 | 245.29 | 308.37
0.24 | 117.39 | 256.56 | 320.51
0.25 | 120.41 | 267.98 | 332.8
0.26 | 123.18 | 279.22 | 344.75
0.27 | 125.87 | 290.53 | 356.85
0.28 | 128.55 | 301.86 | 368.64
0.29 | 131.16 | 313.01 | 380.57
0.3 | 133.61 | 324.19 | 392.54
0.31 | 135.73 | 335.42 | 404.33
0.32 | 137.55 | 346.45 | 415.99
0.33 | 139.55 | 357.54 | 427.56
0.34 | 141.48 | 368.42 | 439.06
0.35 | 143.29 | 378.95 | 450.44
0.36 | 144.7 | 389.68 | 461.75
0.37 | 145.95 | 400.27 | 472.8
0.38 | 147.71 | 410.67 | 483.87
0.39 | 149.03 | 420.79 | 494.63
0.4 | 150.33 | 430.68 | 505.33
0.41 | 151.38 | 440.45 | 515.89
0.42 | 152.3 | 450.27 | 526.13
0.43 | 153.57 | 459.65 | 536.34
0.44 | 154.78 | 468.67 | 546.36
0.45 | 155.64 | 477.63 | 556.04
0.46 | 156.29 | 486.46 | 565.77
0.47 | 157.21 | 494.93 | 575
0.48 | 158.27 | 503.07 | 584
0.49 | 159.11 | 510.81 | 592.8
0.5 | 159.58 | 518.51 | 601.4

## Tranconductance (mS-mm)
VGS (V) | VDS = 0.100 V | VDS = 0.500 V | VDS = 0.900 V
-0.75 | -0.00345 | -0.01429 | -0.0455
-0.74 | -0.003245 | -0.014485 | -0.04455
-0.73 | -0.00286 | -0.013075 | -0.0397
-0.72 | -0.002655 | -0.011575 | -0.0388
-0.71 | -0.0028 | -0.01125 | -0.0402
-0.7 | -0.002864 | -0.0112 | -0.0408
-0.69 | -0.002749 | -0.011675 | -0.03825
-0.68 | -0.002391 | -0.01166 | -0.03115
-0.67 | -0.002283 | -0.00996 | -0.03355
-0.66 | -0.0023485 | -0.009285 | -0.03825
-0.65 | -0.0020605 | -0.009405 | -0.03215
-0.64 | -0.001825 | -0.009315 | -0.0281
-0.63 | -0.00182 | -0.00935 | -0.0282
-0.62 | -0.001883 | -0.00871 | -0.0309
-0.61 | -0.001827 | -0.007525 | -0.03065
-0.6 | -0.0016655 | -0.007325 | -0.02495
-0.59 | -0.0015425 | -0.00738 | -0.02575
-0.58 | -0.001479 | -0.00754 | -0.02645
-0.57 | -0.0014675 | -0.00769 | -0.0246
-0.56 | -0.0014005 | -0.006135 | -0.0247
-0.55 | -0.00121 | -0.00542 | -0.02375
-0.54 | -0.00109 | -0.005655 | -0.02205
-0.53 | -0.001014 | -0.005895 | -0.022
-0.52 | -0.00104 | -0.00529 | -0.02025
-0.51 | -0.0010135 | -0.004905 | -0.0201
-0.5 | -0.0008405 | -0.0046 | -0.0182
-0.49 | -0.000714 | -0.00461 | -0.01678
-0.48 | -0.0006915 | -0.004235 | -0.01604
-0.47 | -0.000529 | -0.003495 | -0.013215
-0.46 | -0.000369 | -0.0032 | -0.011725
-0.45 | -0.0001305 | -0.001915 | -0.009855
-0.44 | 0.000128 | -0.0007 | -0.008755
-0.43 | 0.0004325 | 0.000185 | -0.003625
-0.42 | 0.00091 | 0.001565 | 0.003855
-0.41 | 0.00155 | 0.003795 | 0.01205
-0.4 | 0.0024225 | 0.007105 | 0.02189
-0.39 | 0.0036205 | 0.011375 | 0.03692
-0.38 | 0.0052625 | 0.017195 | 0.060725
-0.37 | 0.007535 | 0.02479 | 0.088155
-0.36 | 0.0106125 | 0.035485 | 0.12715
-0.35 | 0.0172075 | 0.050755 | 0.184
-0.34 | 0.023782 | 0.071805 | 0.2608
-0.33 | 0.030435 | 0.10027 | 0.3718
-0.32 | 0.042335 | 0.14824 | 0.5248
-0.31 | 0.05874 | 0.20471 | 0.7429
-0.3 | 0.080605 | 0.2741 | 1.0377
-0.29 | 0.111815 | 0.3822 | 1.4465
-0.28 | 0.169545 | 0.52615 | 2.01245
-0.27 | 0.232325 | 0.72765 | 2.729
-0.26 | 0.3004 | 1.0042 | 3.772
-0.25 | 0.41255 | 1.3888 | 5.1805
-0.24 | 0.56815 | 1.9109 | 7.0865
-0.23 | 0.7762 | 2.5955 | 9.635
-0.22 | 1.04775 | 3.4995 | 13.005
-0.21 | 1.5074 | 4.7605 | 17.5105
-0.2 | 2.05345 | 6.4635 | 23.52
-0.19 | 2.728 | 8.7625 | 31.9
-0.18 | 3.6525 | 11.628 | 42.135
-0.17 | 4.9035 | 15.5975 | 54.835
-0.16 | 6.6045 | 21.083 | 70.225
-0.15 | 8.9325 | 27.51 | 90.54
-0.14 | 11.8485 | 35.845 | 115.225
-0.13 | 15.6835 | 46.84 | 145.715
-0.12 | 20.7865 | 60.985 | 177.21
-0.11 | 27.53 | 78 | 214.85
-0.1 | 36.24 | 99.46 | 259.35
-0.09 | 46.555 | 124.94 | 304.2
-0.08 | 59.475 | 153.19 | 352.1
-0.07 | 74.975 | 189.25 | 399.8
-0.06 | 94.785 | 227.1 | 455.6
-0.05 | 115.525 | 268.6 | 505.5
-0.04 | 139.445 | 317.35 | 556.8
-0.03 | 170.4 | 367 | 608.9
-0.02 | 202.65 | 419.3 | 656.35
-0.01 | 236.35 | 474.35 | 713.1
0 | 269.55 | 527.65 | 761.85
0.01 | 304.2 | 571.1 | 796.5
0.02 | 339.95 | 628 | 840
0.03 | 374.65 | 677.25 | 881.5
0.04 | 404.65 | 714.4 | 913.5
0.05 | 429.85 | 766 | 952.5
0.06 | 455.65 | 803 | 989
0.07 | 475.25 | 839.5 | 1021
0.08 | 490.3 | 880.5 | 1033.5
0.09 | 502.55 | 904 | 1056.5
0.1 | 499.6 | 932 | 1087.5
0.11 | 503.75 | 968.5 | 1109
0.12 | 505 | 990 | 1135
0.13 | 496 | 1008 | 1135
0.14 | 489.5 | 1035 | 1151
0.15 | 484.5 | 1048 | 1175.5
0.16 | 474.5 | 1064 | 1174
0.17 | 457 | 1084.5 | 1181
0.18 | 436 | 1086.5 | 1191
0.19 | 405 | 1105 | 1197.5
0.2 | 385.5 | 1114 | 1207
0.21 | 377.5 | 1119 | 1208.5
0.22 | 365 | 1129.5 | 1198.5
0.23 | 352.5 | 1126 | 1203.5
0.24 | 325.5 | 1134.5 | 1221.5
0.25 | 289.5 | 1133 | 1212
0.26 | 273 | 1127.5 | 1202.5
0.27 | 268.5 | 1132 | 1194.5
0.28 | 264.5 | 1124 | 1186
0.29 | 253 | 1116.5 | 1195
0.3 | 228.5 | 1120.5 | 1188
0.31 | 197 | 1113 | 1172.5
0.32 | 191 | 1106 | 1161.5
0.33 | 196.5 | 1098.5 | 1153.5
0.34 | 187 | 1070.5 | 1144
0.35 | 161 | 1063 | 1134.5
0.36 | 133 | 1066 | 1118
0.37 | 150.5 | 1049.5 | 1106
0.38 | 154 | 1026 | 1091.5
0.39 | 131 | 1000.5 | 1073
0.4 | 117.5 | 983 | 1063
0.41 | 98.5 | 979.5 | 1040
0.42 | 109.5 | 960 | 1022.5
0.43 | 124 | 920 | 1011.5
0.44 | 103.5 | 899 | 985
0.45 | 75.5 | 889.5 | 970.5
0.46 | 78.5 | 865 | 948
0.47 | 99 | 830.5 | 911.5
0.48 | 95 | 794 | 890
0.49 | 65.5 | 772 | 870
0.5 | 47 | 770 | 860