## IDS-VDS Characteristic (mA-mm)
VGS (V) | VDS = 0.100 V | VDS = 0.500 V | VDS = 0.900 V
-0.75 | 0.0006504 | 0.0031756 | 0.01171
-0.74 | 0.0006193 | 0.003056 | 0.011405
-0.73 | 0.0005855 | 0.0029083 | 0.010955
-0.72 | 0.0005567 | 0.002801 | 0.010595
-0.71 | 0.0005304 | 0.0026972 | 0.010271
-0.7 | 0.0005025 | 0.002583 | 0.009928
-0.69 | 0.0004749 | 0.0025054 | 0.00964
-0.68 | 0.0004535 | 0.0023876 | 0.009298
-0.67 | 0.00043123 | 0.0023023 | 0.008969
-0.66 | 0.00041126 | 0.0022044 | 0.008633
-0.65 | 0.00039257 | 0.0021147 | 0.008426
-0.64 | 0.00037316 | 0.002041 | 0.00809
-0.63 | 0.0003513 | 0.0019467 | 0.007879
-0.62 | 0.00033461 | 0.001883 | 0.007582
-0.61 | 0.00031961 | 0.0017925 | 0.007313
-0.6 | 0.00030443 | 0.00172 | 0.007063
-0.59 | 0.00028833 | 0.0016545 | 0.00682
-0.58 | 0.00027329 | 0.001594 | 0.00659
-0.57 | 0.00025853 | 0.0015275 | 0.006348
-0.56 | 0.0002446 | 0.0014649 | 0.006121
-0.55 | 0.00023075 | 0.0014051 | 0.005905
-0.54 | 0.00021928 | 0.0013436 | 0.005692
-0.53 | 0.00020989 | 0.00128 | 0.005479
-0.52 | 0.00019822 | 0.0012275 | 0.005316
-0.51 | 0.00018826 | 0.0011862 | 0.005151
-0.5 | 0.00017907 | 0.0011366 | 0.0049923
-0.49 | 0.00017219 | 0.0010909 | 0.0047986
-0.48 | 0.00016357 | 0.0010535 | 0.0047022
-0.47 | 0.00015867 | 0.0010189 | 0.0045405
-0.46 | 0.00015574 | 0.0009918 | 0.0044264
-0.45 | 0.00015211 | 0.0009663 | 0.0043227
-0.44 | 0.00015187 | 0.000955 | 0.0042343
-0.43 | 0.00015368 | 0.000948 | 0.0042102
-0.42 | 0.00016137 | 0.0009608 | 0.0042309
-0.41 | 0.00017463 | 0.0009918 | 0.0042945
-0.4 | 0.00019388 | 0.0010431 | 0.0044758
-0.39 | 0.00022367 | 0.0011362 | 0.0047877
-0.38 | 0.00026877 | 0.0012756 | 0.0052588
-0.37 | 0.00033186 | 0.0014823 | 0.006031
-0.36 | 0.00042132 | 0.0017863 | 0.007039
-0.35 | 0.00054556 | 0.0022118 | 0.008582
-0.34 | 0.0007697 | 0.002815 | 0.010788
-0.33 | 0.0010288 | 0.0036684 | 0.013868
-0.32 | 0.0013864 | 0.004822 | 0.018321
-0.31 | 0.0018777 | 0.00664 | 0.024534
-0.3 | 0.0025719 | 0.008953 | 0.03322
-0.29 | 0.0035217 | 0.012184 | 0.045452
-0.28 | 0.0048233 | 0.016552 | 0.06287
-0.27 | 0.006923 | 0.022819 | 0.08591
-0.26 | 0.009497 | 0.031285 | 0.11849
-0.25 | 0.013009 | 0.043065 | 0.1627
-0.24 | 0.017798 | 0.06004 | 0.22235
-0.23 | 0.024351 | 0.08199 | 0.30586
-0.22 | 0.033345 | 0.11199 | 0.41634
-0.21 | 0.045467 | 0.15169 | 0.5684
-0.2 | 0.06351 | 0.20714 | 0.7724
-0.19 | 0.08657 | 0.28111 | 1.0487
-0.18 | 0.11795 | 0.38164 | 1.4112
-0.17 | 0.15987 | 0.51558 | 1.8838
-0.16 | 0.21638 | 0.6932 | 2.5039
-0.15 | 0.29038 | 0.93 | 3.308
-0.14 | 0.39285 | 1.2377 | 4.3312
-0.13 | 0.52812 | 1.6479 | 5.6161
-0.12 | 0.7078 | 2.1759 | 7.236
-0.11 | 0.9448 | 2.8465 | 9.186
-0.1 | 1.2551 | 3.7262 | 11.544
-0.09 | 1.6682 | 4.8092 | 14.368
-0.08 | 2.1787 | 6.207 | 17.675
-0.07 | 2.8437 | 7.886 | 21.301
-0.06 | 3.6757 | 9.936 | 25.647
-0.05 | 4.7183 | 12.376 | 30.438
-0.04 | 5.94 | 15.317 | 35.782
-0.03 | 7.491 | 18.689 | 41.62
-0.02 | 9.334 | 22.61 | 47.916
-0.01 | 11.498 | 27.092 | 54.804
0 | 14.05 | 32.024 | 62.25
0.01 | 16.87 | 37.512 | 70.03
0.02 | 20.095 | 43.468 | 78.14
0.03 | 23.692 | 50.089 | 86.93
0.04 | 27.565 | 56.993 | 95.83
0.05 | 31.719 | 64.47 | 105.29
0.06 | 36.15 | 72.13 | 115
0.07 | 40.818 | 80.59 | 125.07
0.08 | 45.641 | 89.17 | 135.28
0.09 | 50.65 | 98.04 | 145.85
0.1 | 55.699 | 107.35 | 156.49
0.11 | 60.67 | 116.77 | 167.62
0.12 | 65.78 | 126.65 | 178.91
0.13 | 70.85 | 136.71 | 190.05
0.14 | 75.8 | 146.89 | 201.7
0.15 | 80.63 | 157.31 | 213.32
0.16 | 85.5 | 167.97 | 225.18
0.17 | 90.2 | 178.71 | 237.1
0.18 | 94.57 | 189.56 | 248.86
0.19 | 98.72 | 200.54 | 260.95
0.2 | 102.78 | 211.56 | 272.93
0.21 | 106.63 | 222.95 | 285.09
0.22 | 110.44 | 234.12 | 297.1
0.23 | 114 | 245.46 | 309.28
0.24 | 117.29 | 256.84 | 321.32
0.25 | 120.32 | 268.05 | 333.55
0.26 | 123.27 | 279.52 | 345.6
0.27 | 125.99 | 290.93 | 357.4
0.28 | 128.71 | 302.14 | 369.51
0.29 | 131.26 | 313.45 | 381.43
0.3 | 133.56 | 324.68 | 393.47
0.31 | 135.81 | 335.8 | 405.31
0.32 | 137.65 | 346.91 | 416.81
0.33 | 139.53 | 358 | 428.6
0.34 | 141.5 | 368.71 | 440.04
0.35 | 143.24 | 379.54 | 451.47
0.36 | 144.84 | 390.17 | 462.61
0.37 | 146.09 | 400.76 | 473.84
0.38 | 147.66 | 411.18 | 484.84
0.39 | 149.14 | 421.15 | 495.64
0.4 | 150.4 | 431.14 | 506.3
0.41 | 151.42 | 441.03 | 516.6
0.42 | 152.5 | 450.66 | 527.11
0.43 | 153.68 | 460.12 | 537.3
0.44 | 154.74 | 469.15 | 547.18
0.45 | 155.8 | 478.07 | 556.96
0.46 | 156.35 | 486.86 | 566.44
0.47 | 157.25 | 495.29 | 575.4
0.48 | 158.39 | 503.34 | 584.8
0.49 | 158.97 | 511.19 | 593.6
0.5 | 159.64 | 518.84 | 602.2

## Tranconductance (mS-mm)
VGS (V) | VDS = 0.100 V | VDS = 0.500 V | VDS = 0.900 V
-0.75 | -0.00311 | -0.01196 | -0.0305
-0.74 | -0.003245 | -0.013365 | -0.03775
-0.73 | -0.00313 | -0.01275 | -0.0405
-0.72 | -0.002755 | -0.010555 | -0.0342
-0.71 | -0.00271 | -0.0109 | -0.03335
-0.7 | -0.002775 | -0.00959 | -0.03155
-0.69 | -0.00245 | -0.00977 | -0.0315
-0.68 | -0.0021835 | -0.010155 | -0.03355
-0.67 | -0.002112 | -0.00916 | -0.03325
-0.66 | -0.001933 | -0.00938 | -0.02715
-0.65 | -0.001905 | -0.00817 | -0.02715
-0.64 | -0.0020635 | -0.0084 | -0.02735
-0.63 | -0.0019275 | -0.0079 | -0.0254
-0.62 | -0.0015845 | -0.00771 | -0.0283
-0.61 | -0.001509 | -0.00815 | -0.02595
-0.6 | -0.001564 | -0.0069 | -0.02465
-0.59 | -0.001557 | -0.0063 | -0.02365
-0.58 | -0.00149 | -0.00635 | -0.0236
-0.57 | -0.0014345 | -0.006455 | -0.02345
-0.56 | -0.001389 | -0.00612 | -0.02215
-0.55 | -0.001266 | -0.006065 | -0.02145
-0.54 | -0.001043 | -0.006255 | -0.0213
-0.53 | -0.001053 | -0.005805 | -0.0188
-0.52 | -0.0010815 | -0.00469 | -0.0164
-0.51 | -0.0009575 | -0.004545 | -0.016185
-0.5 | -0.0008035 | -0.004765 | -0.01762
-0.49 | -0.000775 | -0.004155 | -0.014505
-0.48 | -0.000676 | -0.0036 | -0.012905
-0.47 | -0.0003915 | -0.003085 | -0.01379
-0.46 | -0.000328 | -0.00263 | -0.01089
-0.45 | -0.0001935 | -0.00184 | -0.009605
-0.44 | 7.85e-05 | -0.000915 | -0.005625
-0.43 | 0.000475 | 0.00029 | -0.00017
-0.42 | 0.0010475 | 0.00219 | 0.004215
-0.41 | 0.0016255 | 0.004115 | 0.012245
-0.4 | 0.002452 | 0.00722 | 0.02466
-0.39 | 0.0037445 | 0.011625 | 0.03915
-0.38 | 0.0054095 | 0.017305 | 0.062165
-0.37 | 0.0076275 | 0.025535 | 0.08901
-0.36 | 0.010685 | 0.036475 | 0.12755
-0.35 | 0.017419 | 0.051435 | 0.18745
-0.34 | 0.024162 | 0.07283 | 0.2643
-0.33 | 0.030835 | 0.10035 | 0.37665
-0.32 | 0.042445 | 0.14858 | 0.5333
-0.31 | 0.059275 | 0.20655 | 0.74495
-0.3 | 0.0822 | 0.2772 | 1.0459
-0.29 | 0.11257 | 0.37995 | 1.4825
-0.28 | 0.170065 | 0.53175 | 2.0229
-0.27 | 0.233685 | 0.73665 | 2.781
-0.26 | 0.3043 | 1.0123 | 3.8395
-0.25 | 0.41505 | 1.43775 | 5.193
-0.24 | 0.5671 | 1.94625 | 7.158
-0.23 | 0.77735 | 2.5975 | 9.6995
-0.22 | 1.0558 | 3.485 | 13.127
-0.21 | 1.50825 | 4.7575 | 17.803
-0.2 | 2.05515 | 6.471 | 24.015
-0.19 | 2.722 | 8.725 | 31.94
-0.18 | 3.665 | 11.7235 | 41.755
-0.17 | 4.9215 | 15.578 | 54.635
-0.16 | 6.5255 | 20.721 | 71.21
-0.15 | 8.8235 | 27.225 | 91.365
-0.14 | 11.887 | 35.895 | 115.405
-0.13 | 15.7475 | 46.91 | 145.24
-0.12 | 20.834 | 59.93 | 178.495
-0.11 | 27.365 | 77.515 | 215.4
-0.1 | 36.17 | 98.135 | 259.1
-0.09 | 46.18 | 124.04 | 306.55
-0.08 | 58.775 | 153.84 | 346.65
-0.07 | 74.85 | 186.45 | 398.6
-0.06 | 93.73 | 224.5 | 456.85
-0.05 | 113.215 | 269.05 | 506.75
-0.04 | 138.635 | 315.65 | 559.1
-0.03 | 169.7 | 364.65 | 606.7
-0.02 | 200.35 | 420.15 | 659.2
-0.01 | 235.8 | 470.7 | 716.7
0 | 268.6 | 521 | 761.3
0.01 | 302.25 | 572.2 | 794.5
0.02 | 341.1 | 628.85 | 845
0.03 | 373.5 | 676.25 | 884.5
0.04 | 401.35 | 719.05 | 918
0.05 | 429.25 | 756.85 | 958.5
0.06 | 454.95 | 806 | 989
0.07 | 474.55 | 852 | 1014
0.08 | 491.6 | 872.5 | 1039
0.09 | 502.9 | 909 | 1060.5
0.1 | 501 | 936.5 | 1088.5
0.11 | 504.05 | 965 | 1121
0.12 | 509 | 997 | 1121.5
0.13 | 501 | 1012 | 1139.5
0.14 | 489 | 1030 | 1163.5
0.15 | 485 | 1054 | 1174
0.16 | 478.5 | 1070 | 1189
0.17 | 453.5 | 1079.5 | 1184
0.18 | 426 | 1091.5 | 1192.5
0.19 | 410.5 | 1100 | 1203.5
0.2 | 395.5 | 1120.5 | 1207
0.21 | 383 | 1128 | 1208.5
0.22 | 368.5 | 1125.5 | 1209.5
0.23 | 342.5 | 1136 | 1211
0.24 | 316 | 1129.5 | 1213.5
0.25 | 299 | 1134 | 1214
0.26 | 283.5 | 1144 | 1192.5
0.27 | 272 | 1131 | 1195.5
0.28 | 263.5 | 1126 | 1201.5
0.29 | 242.5 | 1127 | 1198
0.3 | 227.5 | 1117.5 | 1194
0.31 | 204.5 | 1111.5 | 1167
0.32 | 186 | 1110 | 1164.5
0.33 | 192.5 | 1090 | 1161.5
0.34 | 185.5 | 1077 | 1143.5
0.35 | 167 | 1073 | 1128.5
0.36 | 142.5 | 1061 | 1118.5
0.37 | 141 | 1050.5 | 1111.5
0.38 | 152.5 | 1019.5 | 1090
0.39 | 137 | 998 | 1073
0.4 | 114 | 994 | 1048
0.41 | 105 | 976 | 1040.5
0.42 | 113 | 954.5 | 1035
0.43 | 112 | 924.5 | 1003.5
0.44 | 106 | 897.5 | 983
0.45 | 80.5 | 885.5 | 963
0.46 | 72.5 | 861 | 922
0.47 | 102 | 824 | 918
0.48 | 86 | 795 | 910
0.49 | 62.5 | 775 | 870
0.5 | 67 | 765 | 860