## IDS-VDS Characteristic (mA-mm)
VGS (V) | VDS = 0.100 V | VDS = 0.500 V | VDS = 0.900 V
-0.75 | 0.0006057 | 0.0029047 | 0.010376
-0.74 | 0.0005804 | 0.0027912 | 0.01009
-0.73 | 0.0005505 | 0.002686 | 0.009723
-0.72 | 0.0005246 | 0.0025724 | 0.009428
-0.71 | 0.00050134 | 0.0024741 | 0.009139
-0.7 | 0.00047682 | 0.00238 | 0.008854
-0.69 | 0.00045545 | 0.0022891 | 0.00856
-0.68 | 0.00043044 | 0.0021939 | 0.008295
-0.67 | 0.0004142 | 0.0020977 | 0.008009
-0.66 | 0.00038986 | 0.0020192 | 0.007762
-0.65 | 0.00037008 | 0.0019492 | 0.00746
-0.64 | 0.00035306 | 0.0018634 | 0.007229
-0.63 | 0.00033586 | 0.0017861 | 0.006943
-0.62 | 0.00031816 | 0.0017058 | 0.006733
-0.61 | 0.00030447 | 0.0016446 | 0.006526
-0.6 | 0.00028789 | 0.0015884 | 0.006272
-0.59 | 0.00027205 | 0.0015261 | 0.006088
-0.58 | 0.00025923 | 0.0014475 | 0.005892
-0.57 | 0.00024632 | 0.0013949 | 0.005689
-0.56 | 0.0002343 | 0.0013467 | 0.005469
-0.55 | 0.000222 | 0.0012875 | 0.005282
-0.54 | 0.00021134 | 0.0012427 | 0.00511
-0.53 | 0.00020155 | 0.0011961 | 0.0049666
-0.52 | 0.00019118 | 0.0011441 | 0.0047674
-0.51 | 0.00018241 | 0.0011053 | 0.0046096
-0.5 | 0.00017536 | 0.0010573 | 0.004472
-0.49 | 0.0001674 | 0.0010215 | 0.0043292
-0.48 | 0.00016067 | 0.000987 | 0.0042003
-0.47 | 0.00015636 | 0.0009548 | 0.0040915
-0.46 | 0.00015275 | 0.0009357 | 0.0039953
-0.45 | 0.00015042 | 0.0009199 | 0.0039507
-0.44 | 0.00015166 | 0.0009087 | 0.0039072
-0.43 | 0.000155 | 0.0009099 | 0.0039008
-0.42 | 0.00016214 | 0.0009351 | 0.0039537
-0.41 | 0.00017695 | 0.0009745 | 0.0040946
-0.4 | 0.00020031 | 0.0010412 | 0.0043164
-0.39 | 0.00023271 | 0.0011507 | 0.004675
-0.38 | 0.00028182 | 0.0013173 | 0.0052445
-0.37 | 0.00035033 | 0.0015535 | 0.006167
-0.36 | 0.00044746 | 0.0018899 | 0.007382
-0.35 | 0.000595 | 0.0023666 | 0.009115
-0.34 | 0.0007934 | 0.0030483 | 0.011703
-0.33 | 0.0010601 | 0.0039949 | 0.015242
-0.32 | 0.0014332 | 0.0053132 | 0.020238
-0.31 | 0.001948 | 0.007311 | 0.027349
-0.3 | 0.0026575 | 0.009908 | 0.03728
-0.29 | 0.0036507 | 0.013452 | 0.05106
-0.28 | 0.0050121 | 0.018391 | 0.07032
-0.27 | 0.007316 | 0.025219 | 0.09673
-0.26 | 0.009987 | 0.034585 | 0.13257
-0.25 | 0.013689 | 0.047316 | 0.18243
-0.24 | 0.018723 | 0.06568 | 0.24873
-0.23 | 0.025674 | 0.08995 | 0.33995
-0.22 | 0.034953 | 0.12271 | 0.46496
-0.21 | 0.047805 | 0.16645 | 0.63
-0.2 | 0.06719 | 0.22694 | 0.8549
-0.19 | 0.09166 | 0.3062 | 1.146
-0.18 | 0.12446 | 0.41668 | 1.5456
-0.17 | 0.16843 | 0.55952 | 2.067
-0.16 | 0.22754 | 0.7518 | 2.7383
-0.15 | 0.3068 | 1.005 | 3.6086
-0.14 | 0.4128 | 1.3389 | 4.7162
-0.13 | 0.55358 | 1.7783 | 6.104
-0.12 | 0.7421 | 2.3296 | 7.812
-0.11 | 0.9895 | 3.0545 | 9.853
-0.1 | 1.311 | 3.9822 | 12.36
-0.09 | 1.7307 | 5.1475 | 15.302
-0.08 | 2.2732 | 6.591 | 18.678
-0.07 | 2.9495 | 8.322 | 22.612
-0.06 | 3.8217 | 10.48 | 27.02
-0.05 | 4.899 | 13.061 | 31.889
-0.04 | 6.164 | 16.075 | 37.426
-0.03 | 7.752 | 19.612 | 43.347
-0.02 | 9.645 | 23.602 | 49.909
-0.01 | 11.855 | 28.132 | 56.941
0 | 14.42 | 33.254 | 64.47
0.01 | 17.344 | 38.84 | 72.27
0.02 | 20.548 | 44.875 | 80.59
0.03 | 24.234 | 51.586 | 89.38
0.04 | 28.134 | 58.57 | 98.55
0.05 | 32.341 | 66.08 | 108.09
0.06 | 36.815 | 74.13 | 117.77
0.07 | 41.529 | 82.42 | 128.06
0.08 | 46.437 | 91.2 | 138.43
0.09 | 51.412 | 100.15 | 149.05
0.1 | 56.502 | 109.49 | 159.96
0.11 | 61.47 | 119.12 | 170.99
0.12 | 66.63 | 129.15 | 182.43
0.13 | 71.63 | 139.03 | 193.88
0.14 | 76.64 | 149.44 | 205.47
0.15 | 81.66 | 159.86 | 216.99
0.16 | 86.55 | 170.63 | 228.95
0.17 | 91.12 | 181.46 | 240.84
0.18 | 95.51 | 192.28 | 252.85
0.19 | 99.6 | 203.42 | 264.94
0.2 | 103.71 | 214.57 | 276.79
0.21 | 107.78 | 225.9 | 289.13
0.22 | 111.53 | 237.25 | 301.3
0.23 | 115.17 | 248.37 | 313.49
0.24 | 118.25 | 259.79 | 325.69
0.25 | 121.22 | 271.35 | 337.75
0.26 | 124.21 | 282.75 | 349.94
0.27 | 127.13 | 294.03 | 361.96
0.28 | 129.98 | 305.45 | 373.97
0.29 | 132.45 | 316.61 | 385.87
0.3 | 134.61 | 328.02 | 397.81
0.31 | 136.58 | 339.21 | 409.59
0.32 | 138.67 | 350.16 | 421.31
0.33 | 140.88 | 361.33 | 432.9
0.34 | 142.82 | 372.14 | 444.27
0.35 | 144.36 | 382.96 | 455.67
0.36 | 145.58 | 393.61 | 467.02
0.37 | 147.51 | 404.15 | 478.15
0.38 | 148.97 | 414.53 | 489.12
0.39 | 150.33 | 424.59 | 499.78
0.4 | 151.48 | 434.62 | 510.48
0.41 | 152.3 | 444.37 | 520.94
0.42 | 153.72 | 454.08 | 531.3
0.43 | 155.07 | 463.35 | 541.33
0.44 | 155.92 | 472.48 | 551.21
0.45 | 156.49 | 481.39 | 560.91
0.46 | 157.55 | 490.1 | 570.3
0.47 | 158.68 | 498.46 | 579.6
0.48 | 159.64 | 506.49 | 588.6
0.49 | 160.26 | 514.32 | 597.6
0.5 | 160.5 | 522.04 | 605.9

## Tranconductance (mS-mm)
VGS (V) | VDS = 0.100 V | VDS = 0.500 V | VDS = 0.900 V
-0.75 | -0.00253 | -0.01135 | -0.0286
-0.74 | -0.00276 | -0.010935 | -0.03265
-0.73 | -0.00279 | -0.01094 | -0.0331
-0.72 | -0.002458 | -0.010595 | -0.0292
-0.71 | -0.002389 | -0.00962 | -0.0287
-0.7 | -0.0022945 | -0.00925 | -0.02895
-0.69 | -0.002319 | -0.009305 | -0.02795
-0.68 | -0.0020625 | -0.00957 | -0.02755
-0.67 | -0.002029 | -0.008735 | -0.02665
-0.66 | -0.002206 | -0.007425 | -0.02745
-0.65 | -0.00184 | -0.00779 | -0.02665
-0.64 | -0.001711 | -0.008155 | -0.02585
-0.63 | -0.001745 | -0.00788 | -0.0248
-0.62 | -0.0015695 | -0.007075 | -0.02085
-0.61 | -0.0015135 | -0.00587 | -0.02305
-0.6 | -0.001621 | -0.005925 | -0.0219
-0.59 | -0.001433 | -0.007045 | -0.019
-0.58 | -0.0012865 | -0.00656 | -0.01995
-0.57 | -0.0012465 | -0.00504 | -0.02115
-0.56 | -0.001216 | -0.00537 | -0.02035
-0.55 | -0.001148 | -0.0052 | -0.01795
-0.54 | -0.0010225 | -0.00457 | -0.01577
-0.53 | -0.001008 | -0.00493 | -0.01713
-0.52 | -0.000957 | -0.00454 | -0.01785
-0.51 | -0.000791 | -0.00434 | -0.01477
-0.5 | -0.0007505 | -0.00419 | -0.01402
-0.49 | -0.0007345 | -0.003515 | -0.013585
-0.48 | -0.000552 | -0.003335 | -0.011885
-0.47 | -0.000396 | -0.002565 | -0.01025
-0.46 | -0.000297 | -0.001745 | -0.00704
-0.45 | -5.45e-05 | -0.00135 | -0.004405
-0.44 | 0.000229 | -0.0005 | -0.002495
-0.43 | 0.000524 | 0.00132 | 0.002325
-0.42 | 0.0010975 | 0.00323 | 0.00969
-0.41 | 0.0019085 | 0.005305 | 0.018135
-0.4 | 0.002788 | 0.00881 | 0.02902
-0.39 | 0.0040755 | 0.013805 | 0.046405
-0.38 | 0.005881 | 0.02014 | 0.0746
-0.37 | 0.008282 | 0.02863 | 0.106875
-0.36 | 0.0122335 | 0.040655 | 0.1474
-0.35 | 0.017297 | 0.05792 | 0.21605
-0.34 | 0.023255 | 0.081415 | 0.30635
-0.33 | 0.03199 | 0.113245 | 0.42675
-0.32 | 0.044395 | 0.165805 | 0.60535
-0.31 | 0.061215 | 0.22974 | 0.8521
-0.3 | 0.085135 | 0.30705 | 1.18555
-0.29 | 0.11773 | 0.42415 | 1.652
-0.28 | 0.183265 | 0.58835 | 2.2835
-0.27 | 0.248745 | 0.8097 | 3.1125
-0.26 | 0.31865 | 1.10485 | 4.285
-0.25 | 0.4368 | 1.55475 | 5.808
-0.24 | 0.59925 | 2.1317 | 7.876
-0.23 | 0.8115 | 2.8515 | 10.8115
-0.22 | 1.10655 | 3.825 | 14.5025
-0.21 | 1.61185 | 5.2115 | 19.497
-0.2 | 2.19275 | 6.9875 | 25.8
-0.19 | 2.8635 | 9.487 | 34.535
-0.18 | 3.8385 | 12.666 | 46.05
-0.17 | 5.154 | 16.756 | 59.635
-0.16 | 6.9185 | 22.274 | 77.08
-0.15 | 9.263 | 29.355 | 98.895
-0.14 | 12.339 | 38.665 | 124.77
-0.13 | 16.465 | 49.535 | 154.79
-0.12 | 21.796 | 63.81 | 187.45
-0.11 | 28.445 | 82.63 | 227.4
-0.1 | 37.06 | 104.65 | 272.45
-0.09 | 48.11 | 130.44 | 315.9
-0.08 | 60.94 | 158.725 | 365.5
-0.07 | 77.425 | 194.45 | 417.1
-0.06 | 97.475 | 236.95 | 463.85
-0.05 | 117.115 | 279.75 | 520.3
-0.04 | 142.65 | 327.55 | 572.9
-0.03 | 174.05 | 376.35 | 624.15
-0.02 | 205.15 | 426 | 679.7
-0.01 | 238.75 | 482.6 | 728.05
0 | 274.45 | 535.4 | 766.45
0.01 | 306.4 | 581.05 | 806
0.02 | 344.5 | 637.3 | 855.5
0.03 | 379.3 | 684.75 | 898
0.04 | 405.35 | 724.7 | 935.5
0.05 | 434.05 | 778 | 961
0.06 | 459.4 | 817 | 998.5
0.07 | 481.1 | 853.5 | 1033
0.08 | 494.15 | 886.5 | 1049.5
0.09 | 503.25 | 914.5 | 1076.5
0.1 | 502.9 | 948.5 | 1097
0.11 | 506.4 | 983 | 1123.5
0.12 | 508 | 995.5 | 1144.5
0.13 | 500.5 | 1014.5 | 1152
0.14 | 501.5 | 1041.5 | 1155.5
0.15 | 495.5 | 1059.5 | 1174
0.16 | 473 | 1080 | 1192.5
0.17 | 448 | 1082.5 | 1195
0.18 | 424 | 1098 | 1205
0.19 | 410 | 1114.5 | 1197
0.2 | 409 | 1124 | 1209.5
0.21 | 391 | 1134 | 1225.5
0.22 | 369.5 | 1123.5 | 1218
0.23 | 336 | 1127 | 1219.5
0.24 | 302.5 | 1149 | 1213
0.25 | 298 | 1148 | 1212.5
0.26 | 295.5 | 1134 | 1210.5
0.27 | 288.5 | 1135 | 1201.5
0.28 | 266 | 1129 | 1195.5
0.29 | 231.5 | 1128.5 | 1192
0.3 | 206.5 | 1130 | 1186
0.31 | 203 | 1107 | 1175
0.32 | 215 | 1106 | 1165.5
0.33 | 207.5 | 1099 | 1148
0.34 | 174 | 1081.5 | 1138.5
0.35 | 138 | 1073.5 | 1137.5
0.36 | 157.5 | 1059.5 | 1124
0.37 | 169.5 | 1046 | 1105
0.38 | 141 | 1022 | 1081.5
0.39 | 125.5 | 1004.5 | 1068
0.4 | 98.5 | 989 | 1058
0.41 | 112 | 973 | 1041
0.42 | 138.5 | 949 | 1019.5
0.43 | 110 | 920 | 995.5
0.44 | 71 | 902 | 979
0.45 | 81.5 | 881 | 954.5
0.46 | 109.5 | 853.5 | 934.5
0.47 | 104.5 | 819.5 | 915
0.48 | 79 | 793 | 900
0.49 | 43 | 777.5 | 865
0.5 | 24 | 772 | 830