## IDS-VDS Characteristic (mA-mm)
VGS (V) | VDS = 0.100 V | VDS = 0.500 V | VDS = 0.900 V
-0.75 | 0.0006066 | 0.0028131 | 0.010115
-0.74 | 0.0005772 | 0.0027241 | 0.009802
-0.73 | 0.0005511 | 0.0026287 | 0.009451
-0.72 | 0.0005223 | 0.0025119 | 0.009143
-0.71 | 0.0004949 | 0.002419 | 0.008826
-0.7 | 0.0004706 | 0.0023236 | 0.008588
-0.69 | 0.00045015 | 0.0022363 | 0.008319
-0.68 | 0.00042703 | 0.0021545 | 0.007996
-0.67 | 0.00040844 | 0.0020656 | 0.007768
-0.66 | 0.00038879 | 0.0019751 | 0.007496
-0.65 | 0.00036948 | 0.0019049 | 0.007235
-0.64 | 0.00035336 | 0.0018358 | 0.00698
-0.63 | 0.00033708 | 0.001759 | 0.006778
-0.62 | 0.00032019 | 0.0016758 | 0.006547
-0.61 | 0.0003031 | 0.001614 | 0.006324
-0.6 | 0.0002886 | 0.0015555 | 0.006043
-0.59 | 0.00027314 | 0.0014927 | 0.005928
-0.58 | 0.00026044 | 0.0014315 | 0.005709
-0.57 | 0.00024794 | 0.0013801 | 0.00554
-0.56 | 0.00023672 | 0.0013208 | 0.005324
-0.55 | 0.00022483 | 0.0012663 | 0.005143
-0.54 | 0.0002122 | 0.0012182 | 0.004965
-0.53 | 0.00020341 | 0.0011716 | 0.0047887
-0.52 | 0.00019282 | 0.0011279 | 0.004623
-0.51 | 0.00018433 | 0.0010728 | 0.0044862
-0.5 | 0.00017682 | 0.0010382 | 0.0043427
-0.49 | 0.00016888 | 0.0010069 | 0.0042135
-0.48 | 0.00016257 | 0.0009645 | 0.0041122
-0.47 | 0.00015763 | 0.0009376 | 0.0039933
-0.46 | 0.00015417 | 0.0009262 | 0.0038974
-0.45 | 0.00015283 | 0.0009066 | 0.003854
-0.44 | 0.00015458 | 0.0008996 | 0.0038244
-0.43 | 0.00016011 | 0.0009169 | 0.003834
-0.42 | 0.00016977 | 0.0009401 | 0.0039016
-0.41 | 0.00018564 | 0.0009848 | 0.004071
-0.4 | 0.00021017 | 0.0010573 | 0.0043283
-0.39 | 0.00024699 | 0.001177 | 0.0047447
-0.38 | 0.00029927 | 0.0013623 | 0.005385
-0.37 | 0.00037359 | 0.0016209 | 0.006373
-0.36 | 0.00047792 | 0.0019862 | 0.007691
-0.35 | 0.0006615 | 0.0025049 | 0.009569
-0.34 | 0.0008792 | 0.0032363 | 0.012349
-0.33 | 0.001175 | 0.0042495 | 0.016178
-0.32 | 0.0015898 | 0.0056679 | 0.021668
-0.31 | 0.0021548 | 0.007851 | 0.029174
-0.3 | 0.0029494 | 0.010624 | 0.03982
-0.29 | 0.0040292 | 0.014492 | 0.054646
-0.28 | 0.0055251 | 0.019742 | 0.07498
-0.27 | 0.007931 | 0.027145 | 0.10303
-0.26 | 0.010868 | 0.03705 | 0.14165
-0.25 | 0.014817 | 0.05082 | 0.19448
-0.24 | 0.02026 | 0.07072 | 0.26404
-0.23 | 0.027739 | 0.09645 | 0.36368
-0.22 | 0.037837 | 0.13126 | 0.49371
-0.21 | 0.051567 | 0.17849 | 0.6736
-0.2 | 0.0719 | 0.24218 | 0.9088
-0.19 | 0.09785 | 0.32708 | 1.2238
-0.18 | 0.13279 | 0.44134 | 1.6457
-0.17 | 0.17999 | 0.6003 | 2.1861
-0.16 | 0.24307 | 0.7993 | 2.886
-0.15 | 0.32723 | 1.0689 | 3.7857
-0.14 | 0.44126 | 1.4248 | 4.9524
-0.13 | 0.5905 | 1.8822 | 6.39
-0.12 | 0.7904 | 2.4748 | 8.181
-0.11 | 1.0473 | 3.2359 | 10.286
-0.1 | 1.3899 | 4.187 | 12.877
-0.09 | 1.8326 | 5.4163 | 15.857
-0.08 | 2.3946 | 6.926 | 19.372
-0.07 | 3.1128 | 8.739 | 23.357
-0.06 | 4.0079 | 10.961 | 27.786
-0.05 | 5.133 | 13.621 | 32.952
-0.04 | 6.447 | 16.735 | 38.468
-0.03 | 8.085 | 20.364 | 44.539
-0.02 | 10.001 | 24.412 | 51.118
-0.01 | 12.298 | 29.082 | 58.33
0 | 14.949 | 34.344 | 65.97
0.01 | 17.929 | 40.055 | 73.98
0.02 | 21.209 | 46.147 | 82.26
0.03 | 24.916 | 52.919 | 91.24
0.04 | 28.877 | 59.97 | 100.42
0.05 | 33.098 | 67.65 | 110.01
0.06 | 37.626 | 75.68 | 119.87
0.07 | 42.383 | 84.16 | 130.15
0.08 | 47.294 | 92.89 | 140.63
0.09 | 52.309 | 101.81 | 151.29
0.1 | 57.29 | 111.36 | 162.29
0.11 | 62.5 | 120.97 | 173.28
0.12 | 67.59 | 130.9 | 184.83
0.13 | 72.62 | 141.16 | 196.27
0.14 | 77.6 | 151.38 | 207.87
0.15 | 82.43 | 162.04 | 219.67
0.16 | 87.25 | 172.78 | 231.48
0.17 | 91.89 | 183.68 | 243.5
0.18 | 96.25 | 194.54 | 255.49
0.19 | 100.5 | 205.65 | 267.55
0.2 | 104.5 | 216.83 | 279.56
0.21 | 108.38 | 228.23 | 291.86
0.22 | 112.17 | 239.56 | 303.96
0.23 | 115.67 | 250.69 | 316.19
0.24 | 118.99 | 262.17 | 328.35
0.25 | 122 | 273.73 | 340.44
0.26 | 124.83 | 285.11 | 352.64
0.27 | 127.61 | 296.59 | 364.61
0.28 | 130.24 | 307.77 | 376.61
0.29 | 132.92 | 319.11 | 388.63
0.3 | 135.08 | 330.39 | 400.43
0.31 | 137.17 | 341.58 | 412.37
0.32 | 139.11 | 352.7 | 423.92
0.33 | 141.24 | 363.77 | 435.65
0.34 | 143.06 | 374.56 | 446.97
0.35 | 144.76 | 385.32 | 458.41
0.36 | 146.17 | 395.88 | 469.57
0.37 | 147.61 | 406.42 | 480.69
0.38 | 149.43 | 416.77 | 491.61
0.39 | 150.65 | 426.88 | 502.16
0.4 | 151.72 | 436.73 | 512.83
0.41 | 152.84 | 446.54 | 523.23
0.42 | 153.9 | 456.09 | 533.57
0.43 | 155.29 | 465.41 | 543.67
0.44 | 156.05 | 474.47 | 553.34
0.45 | 156.99 | 483.23 | 563.06
0.46 | 157.77 | 491.93 | 572.3
0.47 | 158.8 | 500.23 | 581.6
0.48 | 159.77 | 508.32 | 590.4
0.49 | 160.43 | 516 | 599.4
0.5 | 160.95 | 523.55 | 607.8

## Tranconductance (mS-mm)
VGS (V) | VDS = 0.100 V | VDS = 0.500 V | VDS = 0.900 V
-0.75 | -0.00294 | -0.0089 | -0.0313
-0.74 | -0.002775 | -0.00922 | -0.0332
-0.73 | -0.002745 | -0.01061 | -0.03295
-0.72 | -0.00281 | -0.010485 | -0.03125
-0.71 | -0.002585 | -0.009415 | -0.02775
-0.7 | -0.0022375 | -0.009135 | -0.02535
-0.69 | -0.0021785 | -0.008455 | -0.0296
-0.68 | -0.0020855 | -0.008535 | -0.02755
-0.67 | -0.001912 | -0.00897 | -0.025
-0.66 | -0.001948 | -0.008035 | -0.02665
-0.65 | -0.0017715 | -0.006965 | -0.0258
-0.64 | -0.00162 | -0.007295 | -0.02285
-0.63 | -0.0016585 | -0.008 | -0.02165
-0.62 | -0.001699 | -0.00725 | -0.0227
-0.61 | -0.0015795 | -0.006015 | -0.0252
-0.6 | -0.001498 | -0.006065 | -0.0198
-0.59 | -0.001408 | -0.0062 | -0.0167
-0.58 | -0.00126 | -0.00563 | -0.0194
-0.57 | -0.001186 | -0.005535 | -0.01925
-0.56 | -0.0011555 | -0.00569 | -0.01985
-0.55 | -0.001226 | -0.00513 | -0.01795
-0.54 | -0.001071 | -0.004735 | -0.017715
-0.53 | -0.000969 | -0.004515 | -0.0171
-0.52 | -0.000954 | -0.00494 | -0.015125
-0.51 | -0.0008 | -0.004485 | -0.014015
-0.5 | -0.0007725 | -0.003295 | -0.013635
-0.49 | -0.0007125 | -0.003685 | -0.011525
-0.48 | -0.0005625 | -0.003465 | -0.01101
-0.47 | -0.00042 | -0.001915 | -0.01074
-0.46 | -0.00024 | -0.00155 | -0.006965
-0.45 | 2.05e-05 | -0.00133 | -0.00365
-0.44 | 0.000364 | 0.000515 | -0.001
-0.43 | 0.0007595 | 0.002025 | 0.00386
-0.42 | 0.0012765 | 0.003395 | 0.01185
-0.41 | 0.00202 | 0.00586 | 0.021335
-0.4 | 0.0030675 | 0.00961 | 0.033685
-0.39 | 0.004455 | 0.01525 | 0.052835
-0.38 | 0.00633 | 0.022195 | 0.081415
-0.37 | 0.0089325 | 0.031195 | 0.1153
-0.36 | 0.0143955 | 0.0442 | 0.1598
-0.35 | 0.020064 | 0.062505 | 0.2329
-0.34 | 0.025675 | 0.08723 | 0.33045
-0.33 | 0.03553 | 0.12158 | 0.46595
-0.32 | 0.04899 | 0.180075 | 0.6498
-0.31 | 0.06798 | 0.247805 | 0.9076
-0.3 | 0.09372 | 0.33205 | 1.2736
-0.29 | 0.128785 | 0.4559 | 1.758
-0.28 | 0.19509 | 0.63265 | 2.4192
-0.27 | 0.267145 | 0.8654 | 3.3335
-0.26 | 0.3443 | 1.18375 | 4.5725
-0.25 | 0.4696 | 1.6835 | 6.1195
-0.24 | 0.6461 | 2.2815 | 8.46
-0.23 | 0.87885 | 3.027 | 11.4835
-0.22 | 1.1914 | 4.102 | 15.496
-0.21 | 1.70315 | 5.546 | 20.7545
-0.2 | 2.31415 | 7.4295 | 27.51
-0.19 | 3.0445 | 9.958 | 36.845
-0.18 | 4.107 | 13.661 | 48.115
-0.17 | 5.514 | 17.898 | 62.015
-0.16 | 7.362 | 23.43 | 79.98
-0.15 | 9.9095 | 31.275 | 103.32
-0.14 | 13.1635 | 40.665 | 130.215
-0.13 | 17.457 | 52.5 | 161.43
-0.12 | 22.84 | 67.685 | 194.8
-0.11 | 29.975 | 85.61 | 234.8
-0.1 | 39.265 | 109.02 | 278.55
-0.09 | 50.235 | 136.95 | 324.75
-0.08 | 64.01 | 166.135 | 375
-0.07 | 80.665 | 201.75 | 420.7
-0.06 | 101.01 | 244.1 | 479.75
-0.05 | 121.955 | 288.7 | 534.1
-0.04 | 147.6 | 337.15 | 579.35
-0.03 | 177.7 | 383.85 | 632.5
-0.02 | 210.65 | 435.9 | 689.55
-0.01 | 247.4 | 496.6 | 742.6
0 | 281.55 | 548.65 | 782.5
0.01 | 313 | 590.15 | 814.5
0.02 | 349.35 | 643.2 | 863
0.03 | 383.4 | 691.15 | 908
0.04 | 409.1 | 736.55 | 938.5
0.05 | 437.45 | 785.5 | 972.5
0.06 | 464.25 | 825.5 | 1007
0.07 | 483.4 | 860.5 | 1038
0.08 | 496.3 | 882.5 | 1057
0.09 | 499.8 | 923.5 | 1083
0.1 | 509.55 | 958 | 1099.5
0.11 | 515 | 977 | 1127
0.12 | 506 | 1009.5 | 1149.5
0.13 | 500.5 | 1024 | 1152
0.14 | 490.5 | 1044 | 1170
0.15 | 482.5 | 1070 | 1180.5
0.16 | 473 | 1082 | 1191.5
0.17 | 450 | 1088 | 1200.5
0.18 | 430.5 | 1098.5 | 1202.5
0.19 | 412.5 | 1114.5 | 1203.5
0.2 | 394 | 1129 | 1215.5
0.21 | 383.5 | 1136.5 | 1220
0.22 | 364.5 | 1123 | 1216.5
0.23 | 341 | 1130.5 | 1219.5
0.24 | 316.5 | 1152 | 1212.5
0.25 | 292 | 1147 | 1214.5
0.26 | 280.5 | 1143 | 1208.5
0.27 | 270.5 | 1133 | 1198.5
0.28 | 265.5 | 1126 | 1201
0.29 | 242 | 1131 | 1191
0.3 | 212.5 | 1123.5 | 1187
0.31 | 201.5 | 1115.5 | 1174.5
0.32 | 203.5 | 1109.5 | 1164
0.33 | 197.5 | 1093 | 1152.5
0.34 | 176 | 1077.5 | 1138
0.35 | 155.5 | 1066 | 1130
0.36 | 142.5 | 1055 | 1114
0.37 | 163 | 1044.5 | 1102
0.38 | 152 | 1023 | 1073.5
0.39 | 114.5 | 998 | 1061
0.4 | 109.5 | 983 | 1053.5
0.41 | 109 | 968 | 1037
0.42 | 122.5 | 943.5 | 1022
0.43 | 107.5 | 919 | 988.5
0.44 | 85 | 891 | 969.5
0.45 | 86 | 873 | 948
0.46 | 90.5 | 850 | 927
0.47 | 100 | 819.5 | 905
0.48 | 81.5 | 788.5 | 890
0.49 | 59 | 761.5 | 870
0.5 | 52 | 755 | 840