## IDS-VDS Characteristic (mA-mm)
VGS (V) | VDS = 0.100 V | VDS = 0.500 V | VDS = 0.900 V
-0.75 | 0.0005546 | 0.0024615 | 0.008414
-0.74 | 0.0005266 | 0.0023585 | 0.008155
-0.73 | 0.00049975 | 0.0022757 | 0.007928
-0.72 | 0.00047464 | 0.0021883 | 0.007698
-0.71 | 0.00044985 | 0.0021036 | 0.007487
-0.7 | 0.00043076 | 0.0020151 | 0.00721
-0.69 | 0.00040841 | 0.001937 | 0.006994
-0.68 | 0.00038919 | 0.0018707 | 0.006751
-0.67 | 0.00037273 | 0.0018007 | 0.006603
-0.66 | 0.000355 | 0.0017363 | 0.006383
-0.65 | 0.0003419 | 0.0016635 | 0.006126
-0.64 | 0.00032338 | 0.0015933 | 0.005927
-0.63 | 0.00030635 | 0.0015487 | 0.005711
-0.62 | 0.00029098 | 0.0014853 | 0.005502
-0.61 | 0.00027483 | 0.001417 | 0.00533
-0.6 | 0.00026431 | 0.0013604 | 0.005194
-0.59 | 0.00025188 | 0.0013227 | 0.005069
-0.58 | 0.00024064 | 0.0012604 | 0.0048788
-0.57 | 0.00022742 | 0.0012105 | 0.0047209
-0.56 | 0.00021717 | 0.0011588 | 0.004538
-0.55 | 0.00020741 | 0.0011095 | 0.0044136
-0.54 | 0.00019791 | 0.0010787 | 0.004273
-0.53 | 0.00018834 | 0.0010318 | 0.0041275
-0.52 | 0.00017866 | 0.0009995 | 0.0040197
-0.51 | 0.0001709 | 0.0009638 | 0.0038693
-0.5 | 0.00016363 | 0.0009324 | 0.0037633
-0.49 | 0.00015951 | 0.0009021 | 0.0036567
-0.48 | 0.0001541 | 0.000875 | 0.0035495
-0.47 | 0.0001492 | 0.0008576 | 0.0035048
-0.46 | 0.00014718 | 0.0008435 | 0.0034308
-0.45 | 0.00014686 | 0.0008372 | 0.0033808
-0.44 | 0.00015061 | 0.0008377 | 0.0033946
-0.43 | 0.0001576 | 0.0008551 | 0.0034555
-0.42 | 0.00016868 | 0.0008943 | 0.0035704
-0.41 | 0.00018719 | 0.0009483 | 0.0038035
-0.4 | 0.00021503 | 0.001041 | 0.0041187
-0.39 | 0.00025681 | 0.0011825 | 0.0046285
-0.38 | 0.00031466 | 0.0013896 | 0.0053506
-0.37 | 0.00039749 | 0.0016777 | 0.006488
-0.36 | 0.00051338 | 0.0020924 | 0.008001
-0.35 | 0.0007179 | 0.0026703 | 0.010146
-0.34 | 0.0009549 | 0.0034814 | 0.013148
-0.33 | 0.0012809 | 0.0046083 | 0.01754
-0.32 | 0.0017284 | 0.006348 | 0.02354
-0.31 | 0.0023477 | 0.008542 | 0.032065
-0.3 | 0.0031997 | 0.011556 | 0.043736
-0.29 | 0.0043926 | 0.015781 | 0.06014
-0.28 | 0.006229 | 0.021606 | 0.0827
-0.27 | 0.008542 | 0.029593 | 0.11278
-0.26 | 0.011651 | 0.040499 | 0.15494
-0.25 | 0.015935 | 0.055441 | 0.21178
-0.24 | 0.021676 | 0.07697 | 0.28941
-0.23 | 0.029639 | 0.10438 | 0.39651
-0.22 | 0.040368 | 0.1424 | 0.53491
-0.21 | 0.054883 | 0.19292 | 0.7258
-0.2 | 0.07646 | 0.26106 | 0.98
-0.19 | 0.1037 | 0.35317 | 1.3194
-0.18 | 0.14083 | 0.47569 | 1.7609
-0.17 | 0.18986 | 0.6423 | 2.3378
-0.16 | 0.25592 | 0.8559 | 3.0736
-0.15 | 0.34403 | 1.139 | 4.0231
-0.14 | 0.4623 | 1.5164 | 5.2393
-0.13 | 0.6201 | 1.9941 | 6.75
-0.12 | 0.8253 | 2.6287 | 8.576
-0.11 | 1.0955 | 3.401 | 10.811
-0.1 | 1.4454 | 4.4088 | 13.442
-0.09 | 1.905 | 5.6726 | 16.589
-0.08 | 2.4872 | 7.214 | 20.18
-0.07 | 3.2184 | 9.133 | 24.143
-0.06 | 4.1362 | 11.37 | 28.778
-0.05 | 5.2627 | 14.141 | 33.955
-0.04 | 6.639 | 17.268 | 39.591
-0.03 | 8.292 | 20.945 | 45.672
-0.02 | 10.252 | 25.12 | 52.313
-0.01 | 12.576 | 29.807 | 59.54
0 | 15.233 | 35.043 | 67.24
0.01 | 18.203 | 40.783 | 75.2
0.02 | 21.5 | 47.077 | 83.6
0.03 | 25.197 | 53.694 | 92.46
0.04 | 29.169 | 60.91 | 101.72
0.05 | 33.471 | 68.44 | 111.26
0.06 | 37.985 | 76.48 | 121.1
0.07 | 42.709 | 84.97 | 131.48
0.08 | 47.55 | 93.69 | 141.7
0.09 | 52.53 | 102.7 | 152.44
0.1 | 57.57 | 112.06 | 163.4
0.11 | 62.65 | 121.72 | 174.45
0.12 | 67.72 | 131.6 | 185.83
0.13 | 72.77 | 141.74 | 197.24
0.14 | 77.8 | 151.9 | 208.7
0.15 | 82.72 | 162.42 | 220.4
0.16 | 87.41 | 173.17 | 232.38
0.17 | 91.84 | 183.92 | 243.99
0.18 | 96.04 | 194.85 | 256.04
0.19 | 100.31 | 205.67 | 268.02
0.2 | 104.5 | 216.84 | 279.99
0.21 | 108.47 | 228.22 | 292.35
0.22 | 112 | 239.46 | 304.19
0.23 | 115.31 | 250.73 | 316.35
0.24 | 118.45 | 261.97 | 328.4
0.25 | 121.54 | 273.39 | 340.48
0.26 | 124.6 | 284.65 | 352.51
0.27 | 127.48 | 296.04 | 364.48
0.28 | 129.95 | 307.18 | 376.45
0.29 | 132.39 | 318.44 | 388.34
0.3 | 134.34 | 329.7 | 400.21
0.31 | 136.59 | 340.73 | 411.75
0.32 | 138.84 | 351.78 | 423.43
0.33 | 140.78 | 362.6 | 435
0.34 | 142.4 | 373.6 | 446.41
0.35 | 143.75 | 384.22 | 457.69
0.36 | 145.52 | 394.72 | 468.62
0.37 | 147.23 | 405.28 | 479.83
0.38 | 148.7 | 415.43 | 490.63
0.39 | 149.68 | 425.58 | 501.33
0.4 | 150.71 | 435.37 | 511.87
0.41 | 152.08 | 445.01 | 522.1
0.42 | 153.34 | 454.52 | 532.43
0.43 | 154.49 | 463.82 | 542.45
0.44 | 154.94 | 472.82 | 552.19
0.45 | 155.99 | 481.6 | 561.7
0.46 | 157.23 | 490.1 | 571
0.47 | 157.89 | 498.33 | 580
0.48 | 158.63 | 506.43 | 589.2
0.49 | 159.08 | 514.09 | 597.8
0.5 | 160.27 | 521.42 | 606.2

## Tranconductance (mS-mm)
VGS (V) | VDS = 0.100 V | VDS = 0.500 V | VDS = 0.900 V
-0.75 | -0.0028 | -0.0103 | -0.0259
-0.74 | -0.0027425 | -0.00929 | -0.0243
-0.73 | -0.002598 | -0.00851 | -0.02285
-0.72 | -0.002495 | -0.008605 | -0.02205
-0.71 | -0.002194 | -0.00866 | -0.0244
-0.7 | -0.002072 | -0.00833 | -0.02465
-0.69 | -0.0020785 | -0.00722 | -0.02295
-0.68 | -0.001784 | -0.006815 | -0.01955
-0.67 | -0.0017095 | -0.00672 | -0.0184
-0.66 | -0.0015415 | -0.00686 | -0.02385
-0.65 | -0.001581 | -0.00715 | -0.0228
-0.64 | -0.0017775 | -0.00574 | -0.02075
-0.63 | -0.00162 | -0.0054 | -0.02125
-0.62 | -0.001576 | -0.006585 | -0.01905
-0.61 | -0.0013335 | -0.006245 | -0.0154
-0.6 | -0.0011475 | -0.004715 | -0.01305
-0.59 | -0.0011835 | -0.005 | -0.01576
-0.58 | -0.001223 | -0.00561 | -0.017405
-0.57 | -0.0011735 | -0.00508 | -0.01704
-0.56 | -0.0010005 | -0.00505 | -0.015365
-0.55 | -0.000963 | -0.004005 | -0.01325
-0.54 | -0.0009535 | -0.003885 | -0.014305
-0.53 | -0.0009625 | -0.00396 | -0.012665
-0.52 | -0.000872 | -0.0034 | -0.01291
-0.51 | -0.0007515 | -0.003355 | -0.01282
-0.5 | -0.0005695 | -0.003085 | -0.01063
-0.49 | -0.0004765 | -0.00287 | -0.01069
-0.48 | -0.0005155 | -0.002225 | -0.007595
-0.47 | -0.000346 | -0.001575 | -0.005935
-0.46 | -0.000117 | -0.00102 | -0.0062
-0.45 | 0.0001715 | -0.00029 | -0.00181
-0.44 | 0.000537 | 0.000895 | 0.003735
-0.43 | 0.0009035 | 0.00283 | 0.00879
-0.42 | 0.0014795 | 0.00466 | 0.0174
-0.41 | 0.0023175 | 0.007335 | 0.027415
-0.4 | 0.003481 | 0.01171 | 0.04125
-0.39 | 0.0049815 | 0.01743 | 0.061595
-0.38 | 0.007034 | 0.02476 | 0.092975
-0.37 | 0.009936 | 0.03514 | 0.13252
-0.36 | 0.0160205 | 0.04963 | 0.1829
-0.35 | 0.022076 | 0.06945 | 0.25735
-0.34 | 0.02815 | 0.0969 | 0.3697
-0.33 | 0.038675 | 0.14333 | 0.5196
-0.32 | 0.05334 | 0.196685 | 0.72625
-0.31 | 0.073565 | 0.2604 | 1.0098
-0.3 | 0.102245 | 0.36195 | 1.40375
-0.29 | 0.151465 | 0.5025 | 1.9482
-0.28 | 0.20747 | 0.6906 | 2.632
-0.27 | 0.2711 | 0.94465 | 3.612
-0.26 | 0.36965 | 1.2924 | 4.95
-0.25 | 0.50125 | 1.82355 | 6.7235
-0.24 | 0.6852 | 2.44695 | 9.2365
-0.23 | 0.9346 | 3.2715 | 12.275
-0.22 | 1.2622 | 4.427 | 16.4645
-0.21 | 1.8046 | 5.933 | 22.2545
-0.2 | 2.44085 | 8.0125 | 29.68
-0.19 | 3.2185 | 10.7315 | 39.045
-0.18 | 4.308 | 14.4565 | 50.92
-0.17 | 5.7545 | 19.0105 | 65.635
-0.16 | 7.7085 | 24.835 | 84.265
-0.15 | 10.319 | 33.025 | 108.285
-0.14 | 13.8035 | 42.755 | 136.345
-0.13 | 18.15 | 55.615 | 166.835
-0.12 | 23.77 | 70.345 | 203.05
-0.11 | 31.005 | 89.005 | 243.3
-0.1 | 40.475 | 113.58 | 288.9
-0.09 | 52.09 | 140.26 | 336.9
-0.08 | 65.67 | 173.02 | 377.7
-0.07 | 82.45 | 207.8 | 429.9
-0.06 | 102.215 | 250.4 | 490.6
-0.05 | 125.14 | 294.9 | 540.65
-0.04 | 151.465 | 340.2 | 585.85
-0.03 | 180.65 | 392.6 | 636.1
-0.02 | 214.2 | 443.1 | 693.4
-0.01 | 249.05 | 496.15 | 746.35
0 | 281.35 | 548.8 | 783
0.01 | 313.35 | 601.7 | 818
0.02 | 349.7 | 645.55 | 863
0.03 | 383.45 | 691.65 | 906
0.04 | 413.7 | 737.3 | 940
0.05 | 440.8 | 778.5 | 969
0.06 | 461.9 | 826.5 | 1011
0.07 | 478.25 | 860.5 | 1030
0.08 | 491.05 | 886.5 | 1048
0.09 | 501 | 918.5 | 1085
0.1 | 506 | 951 | 1100.5
0.11 | 507.5 | 977 | 1121.5
0.12 | 506 | 1001 | 1139.5
0.13 | 504 | 1015 | 1143.5
0.14 | 497.5 | 1034 | 1158
0.15 | 480.5 | 1063.5 | 1184
0.16 | 456 | 1075 | 1179.5
0.17 | 431.5 | 1084 | 1183
0.18 | 423.5 | 1087.5 | 1201.5
0.19 | 423 | 1099.5 | 1197.5
0.2 | 408 | 1127.5 | 1216.5
0.21 | 375 | 1131 | 1210
0.22 | 342 | 1125.5 | 1200
0.23 | 322.5 | 1125.5 | 1210.5
0.24 | 311.5 | 1133 | 1206.5
0.25 | 307.5 | 1134 | 1205.5
0.26 | 297 | 1132.5 | 1200
0.27 | 267.5 | 1126.5 | 1197
0.28 | 245.5 | 1120 | 1193
0.29 | 219.5 | 1126 | 1188
0.3 | 210 | 1114.5 | 1170.5
0.31 | 225 | 1104 | 1161
0.32 | 209.5 | 1093.5 | 1162.5
0.33 | 178 | 1091 | 1149
0.34 | 148.5 | 1081 | 1134.5
0.35 | 156 | 1056 | 1110.5
0.36 | 174 | 1053 | 1107
0.37 | 159 | 1035.5 | 1100.5
0.38 | 122.5 | 1015 | 1075
0.39 | 100.5 | 997 | 1062
0.4 | 120 | 971.5 | 1038.5
0.41 | 131.5 | 957.5 | 1028
0.42 | 120.5 | 940.5 | 1017.5
0.43 | 80 | 915 | 988
0.44 | 75 | 889 | 962.5
0.45 | 114.5 | 864 | 940.5
0.46 | 95 | 836.5 | 915
0.47 | 70 | 816.5 | 910
0.48 | 59.5 | 788 | 890
0.49 | 82 | 749.5 | 850
0.5 | 119 | 733 | 840