## IDS-VDS Characteristic (mA-mm)
VGS (V) | VDS = 0.100 V | VDS = 0.500 V | VDS = 0.900 V
-0.75 | 0.0005155 | 0.0021547 | 0.007128
-0.74 | 0.00048625 | 0.00208 | 0.006911
-0.73 | 0.00046753 | 0.0019998 | 0.006726
-0.72 | 0.00044548 | 0.0019235 | 0.00654
-0.71 | 0.00042375 | 0.0018442 | 0.006354
-0.7 | 0.0004028 | 0.0017802 | 0.006144
-0.69 | 0.0003847 | 0.0017187 | 0.005981
-0.68 | 0.0003682 | 0.0016456 | 0.0058
-0.67 | 0.00035332 | 0.0015947 | 0.005613
-0.66 | 0.00033696 | 0.0015282 | 0.005441
-0.65 | 0.0003166 | 0.0014715 | 0.005238
-0.64 | 0.00030432 | 0.0014286 | 0.005085
-0.63 | 0.00029173 | 0.0013767 | 0.0049255
-0.62 | 0.0002787 | 0.0013252 | 0.0047826
-0.61 | 0.00026513 | 0.0012756 | 0.0046028
-0.6 | 0.00025446 | 0.0012335 | 0.0044688
-0.59 | 0.00024258 | 0.0011887 | 0.0043407
-0.58 | 0.00023292 | 0.0011427 | 0.0042062
-0.57 | 0.00022125 | 0.0011006 | 0.0040452
-0.56 | 0.0002112 | 0.0010588 | 0.0039226
-0.55 | 0.00020035 | 0.0010168 | 0.0038147
-0.54 | 0.00019201 | 0.0009912 | 0.0037011
-0.53 | 0.00018354 | 0.0009517 | 0.0035757
-0.52 | 0.0001757 | 0.0009162 | 0.003453
-0.51 | 0.00016754 | 0.0008851 | 0.0033715
-0.5 | 0.00016181 | 0.0008564 | 0.0032835
-0.49 | 0.00015628 | 0.0008297 | 0.0031983
-0.48 | 0.0001514 | 0.0008093 | 0.0031254
-0.47 | 0.00014781 | 0.0007959 | 0.0030997
-0.46 | 0.00014533 | 0.000786 | 0.0030564
-0.45 | 0.00014718 | 0.0007918 | 0.003046
-0.44 | 0.00015189 | 0.0008037 | 0.0031005
-0.43 | 0.00015934 | 0.0008264 | 0.0031844
-0.42 | 0.00017241 | 0.0008732 | 0.0033526
-0.41 | 0.00019414 | 0.0009433 | 0.0036202
-0.4 | 0.00022489 | 0.0010594 | 0.0040144
-0.39 | 0.00027086 | 0.0012213 | 0.0046246
-0.38 | 0.00033542 | 0.0014603 | 0.0054869
-0.37 | 0.00042621 | 0.0017876 | 0.006784
-0.36 | 0.00055327 | 0.0022496 | 0.008508
-0.35 | 0.0007745 | 0.0028996 | 0.010987
-0.34 | 0.0010331 | 0.0038141 | 0.014557
-0.33 | 0.0013898 | 0.005088 | 0.019342
-0.32 | 0.0018701 | 0.006979 | 0.026271
-0.31 | 0.0025415 | 0.009409 | 0.035686
-0.3 | 0.0034661 | 0.012781 | 0.049088
-0.29 | 0.0047309 | 0.01743 | 0.06727
-0.28 | 0.006713 | 0.023685 | 0.09196
-0.27 | 0.00916 | 0.032547 | 0.12623
-0.26 | 0.01244 | 0.04446 | 0.17236
-0.25 | 0.016951 | 0.06144 | 0.23576
-0.24 | 0.023031 | 0.08362 | 0.31989
-0.23 | 0.031428 | 0.11349 | 0.43578
-0.22 | 0.042749 | 0.15416 | 0.5914
-0.21 | 0.05824 | 0.20877 | 0.796
-0.2 | 0.07898 | 0.28184 | 1.0737
-0.19 | 0.10658 | 0.3795 | 1.4296
-0.18 | 0.14458 | 0.51253 | 1.9126
-0.17 | 0.19517 | 0.6855 | 2.5347
-0.16 | 0.26219 | 0.9122 | 3.3222
-0.15 | 0.35066 | 1.2102 | 4.3369
-0.14 | 0.47088 | 1.6087 | 5.6092
-0.13 | 0.6355 | 2.1037 | 7.199
-0.12 | 0.8442 | 2.7647 | 9.119
-0.11 | 1.1174 | 3.5809 | 11.444
-0.1 | 1.4725 | 4.6353 | 14.147
-0.09 | 1.9372 | 5.926 | 17.392
-0.08 | 2.5212 | 7.545 | 21.085
-0.07 | 3.2619 | 9.497 | 25.295
-0.06 | 4.1907 | 11.823 | 29.941
-0.05 | 5.3382 | 14.651 | 35.215
-0.04 | 6.712 | 17.858 | 41
-0.03 | 8.379 | 21.574 | 47.274
-0.02 | 10.364 | 25.888 | 54.036
-0.01 | 12.664 | 30.633 | 61.37
0 | 15.366 | 35.984 | 69.05
0.01 | 18.326 | 41.864 | 77.25
0.02 | 21.685 | 48.155 | 85.85
0.03 | 25.405 | 54.957 | 94.76
0.04 | 29.412 | 62.15 | 104.18
0.05 | 33.718 | 69.93 | 113.73
0.06 | 38.223 | 78.09 | 123.78
0.07 | 43.008 | 86.53 | 134.21
0.08 | 47.884 | 95.37 | 144.71
0.09 | 52.911 | 104.51 | 155.38
0.1 | 57.89 | 113.97 | 166.42
0.11 | 63.03 | 123.62 | 177.66
0.12 | 68.18 | 133.7 | 189.13
0.13 | 73.25 | 143.87 | 200.68
0.14 | 78.26 | 154.23 | 212.18
0.15 | 83.2 | 164.81 | 224.06
0.16 | 88 | 175.56 | 236.02
0.17 | 92.61 | 186.45 | 247.94
0.18 | 96.93 | 197.43 | 260.14
0.19 | 101.11 | 208.57 | 271.99
0.2 | 105.2 | 219.75 | 284.21
0.21 | 109.11 | 231.09 | 296.48
0.22 | 112.89 | 242.45 | 308.61
0.23 | 116.28 | 253.79 | 320.82
0.24 | 119.51 | 265.16 | 332.96
0.25 | 122.62 | 276.66 | 345.15
0.26 | 125.49 | 287.94 | 357.23
0.27 | 128.41 | 299.38 | 369.25
0.28 | 130.96 | 310.68 | 381.12
0.29 | 133.36 | 322.04 | 393.07
0.3 | 135.69 | 333.21 | 405.09
0.31 | 137.85 | 344.41 | 416.86
0.32 | 139.77 | 355.44 | 428.62
0.33 | 141.78 | 366.51 | 439.98
0.34 | 143.62 | 377.47 | 451.54
0.35 | 145.16 | 387.99 | 462.84
0.36 | 146.85 | 398.63 | 473.97
0.37 | 148.34 | 409.14 | 485.07
0.38 | 149.73 | 419.42 | 495.91
0.39 | 151 | 429.54 | 506.57
0.4 | 152.04 | 439.35 | 517.18
0.41 | 153.36 | 449.03 | 527.48
0.42 | 154.48 | 458.64 | 537.63
0.43 | 155.53 | 467.94 | 547.64
0.44 | 156.39 | 476.85 | 557.44
0.45 | 157.35 | 485.62 | 567.01
0.46 | 158.29 | 494.2 | 575.9
0.47 | 159.2 | 502.47 | 585.3
0.48 | 159.91 | 510.48 | 594.2
0.49 | 160.55 | 518.08 | 603.1
0.5 | 161.58 | 525.55 | 611.5

## Tranconductance (mS-mm)
VGS (V) | VDS = 0.100 V | VDS = 0.500 V | VDS = 0.900 V
-0.75 | -0.002925 | -0.00747 | -0.0217
-0.74 | -0.0023985 | -0.007745 | -0.0201
-0.73 | -0.0020385 | -0.007825 | -0.01855
-0.72 | -0.002189 | -0.00778 | -0.0186
-0.71 | -0.002134 | -0.007165 | -0.0198
-0.7 | -0.0019525 | -0.006275 | -0.01865
-0.69 | -0.00173 | -0.00673 | -0.0172
-0.68 | -0.001569 | -0.0062 | -0.0184
-0.67 | -0.001562 | -0.00587 | -0.01795
-0.66 | -0.001836 | -0.00616 | -0.01875
-0.65 | -0.001632 | -0.00498 | -0.0178
-0.64 | -0.0012435 | -0.00474 | -0.015625
-0.63 | -0.001281 | -0.00517 | -0.01512
-0.62 | -0.00133 | -0.005055 | -0.016135
-0.61 | -0.001212 | -0.004585 | -0.01569
-0.6 | -0.0011275 | -0.004345 | -0.013105
-0.59 | -0.001077 | -0.00454 | -0.01313
-0.58 | -0.0010665 | -0.004405 | -0.014775
-0.57 | -0.001086 | -0.004195 | -0.01418
-0.56 | -0.001045 | -0.00419 | -0.011525
-0.55 | -0.0009595 | -0.00338 | -0.011075
-0.54 | -0.0008405 | -0.003255 | -0.01195
-0.53 | -0.0008155 | -0.00375 | -0.012405
-0.52 | -0.0008 | -0.00333 | -0.01021
-0.51 | -0.0006945 | -0.00299 | -0.008475
-0.5 | -0.000563 | -0.00277 | -0.00866
-0.49 | -0.0005205 | -0.002355 | -0.007905
-0.48 | -0.0004235 | -0.00169 | -0.00493
-0.47 | -0.0003035 | -0.001165 | -0.00345
-0.46 | -3.15e-05 | -0.000205 | -0.002685
-0.45 | 0.000328 | 0.000885 | 0.002205
-0.44 | 0.000608 | 0.00173 | 0.00692
-0.43 | 0.001026 | 0.003475 | 0.012605
-0.42 | 0.00174 | 0.005845 | 0.02179
-0.41 | 0.002624 | 0.00931 | 0.03309
-0.4 | 0.003836 | 0.0139 | 0.05022
-0.39 | 0.0055265 | 0.020045 | 0.073625
-0.38 | 0.0077675 | 0.028315 | 0.10797
-0.37 | 0.0108925 | 0.039465 | 0.151055
-0.36 | 0.0174145 | 0.0556 | 0.21015
-0.35 | 0.0239915 | 0.078225 | 0.30245
-0.34 | 0.030765 | 0.10942 | 0.41775
-0.33 | 0.04185 | 0.158245 | 0.5857
-0.32 | 0.057585 | 0.21605 | 0.8172
-0.31 | 0.0798 | 0.2901 | 1.14085
-0.3 | 0.10947 | 0.40105 | 1.5792
-0.29 | 0.162345 | 0.5452 | 2.1436
-0.28 | 0.221455 | 0.75585 | 2.948
-0.27 | 0.28635 | 1.03875 | 4.02
-0.26 | 0.38955 | 1.44465 | 5.4765
-0.25 | 0.52955 | 1.958 | 7.3765
-0.24 | 0.72385 | 2.6025 | 10.001
-0.23 | 0.9859 | 3.527 | 13.5755
-0.22 | 1.3406 | 4.764 | 18.011
-0.21 | 1.81155 | 6.384 | 24.115
-0.2 | 2.417 | 8.5365 | 31.68
-0.19 | 3.28 | 11.5345 | 41.945
-0.18 | 4.4295 | 15.3 | 55.255
-0.17 | 5.8805 | 19.9835 | 70.48
-0.16 | 7.7745 | 26.235 | 90.11
-0.15 | 10.4345 | 34.825 | 114.35
-0.14 | 14.242 | 44.675 | 143.105
-0.13 | 18.666 | 57.8 | 175.49
-0.12 | 24.095 | 73.86 | 212.25
-0.11 | 31.415 | 93.53 | 251.4
-0.1 | 40.99 | 117.255 | 297.4
-0.09 | 52.435 | 145.485 | 346.9
-0.08 | 66.235 | 178.55 | 395.15
-0.07 | 83.475 | 213.9 | 442.8
-0.06 | 103.815 | 257.7 | 496
-0.05 | 126.065 | 301.75 | 552.95
-0.04 | 152.04 | 346.15 | 602.95
-0.03 | 182.6 | 401.5 | 651.8
-0.02 | 214.25 | 452.95 | 704.8
-0.01 | 250.1 | 504.8 | 750.7
0 | 283.1 | 561.55 | 794
0.01 | 315.95 | 608.55 | 840
0.02 | 353.95 | 654.65 | 875.5
0.03 | 386.35 | 699.75 | 916.5
0.04 | 415.65 | 748.65 | 948.5
0.05 | 440.55 | 797 | 980
0.06 | 464.5 | 830 | 1024
0.07 | 483.05 | 864 | 1046.5
0.08 | 495.15 | 899 | 1058.5
0.09 | 500.3 | 930 | 1085.5
0.1 | 505.95 | 955.5 | 1114
0.11 | 514.5 | 986.5 | 1135.5
0.12 | 511 | 1012.5 | 1151
0.13 | 504 | 1026.5 | 1152.5
0.14 | 497.5 | 1047 | 1169
0.15 | 487 | 1066.5 | 1192
0.16 | 470.5 | 1082 | 1194
0.17 | 446.5 | 1093.5 | 1206
0.18 | 425 | 1106 | 1202.5
0.19 | 413.5 | 1116 | 1203.5
0.2 | 400 | 1126 | 1224.5
0.21 | 384.5 | 1135 | 1220
0.22 | 358.5 | 1135 | 1217
0.23 | 331 | 1135.5 | 1217.5
0.24 | 317 | 1143.5 | 1216.5
0.25 | 299 | 1139 | 1213.5
0.26 | 289.5 | 1136 | 1205
0.27 | 273.5 | 1137 | 1194.5
0.28 | 247.5 | 1133 | 1191
0.29 | 236.5 | 1126.5 | 1198.5
0.3 | 224.5 | 1118.5 | 1189.5
0.31 | 204 | 1111.5 | 1176.5
0.32 | 196.5 | 1105 | 1156
0.33 | 192.5 | 1101.5 | 1146
0.34 | 169 | 1074 | 1143
0.35 | 161.5 | 1058 | 1121.5
0.36 | 159 | 1057.5 | 1111.5
0.37 | 144 | 1039.5 | 1097
0.38 | 133 | 1020 | 1075
0.39 | 115.5 | 996.5 | 1063.5
0.4 | 118 | 974.5 | 1045.5
0.41 | 122 | 964.5 | 1022.5
0.42 | 108.5 | 945.5 | 1008
0.43 | 95.5 | 910.5 | 990.5
0.44 | 91 | 884 | 968.5
0.45 | 95 | 867.5 | 923
0.46 | 92.5 | 842.5 | 914.5
0.47 | 81 | 814 | 915
0.48 | 67.5 | 780.5 | 890
0.49 | 83.5 | 753.5 | 865
0.5 | 103 | 747 | 840