## IDS-VDS Characteristic (mA-mm)
VGS (V) | VDS = 0.100 V | VDS = 0.500 V | VDS = 0.900 V
-0.75 | 0.00049739 | 0.0020906 | 0.007069
-0.74 | 0.00047226 | 0.0020091 | 0.006841
-0.73 | 0.00045088 | 0.0019344 | 0.006647
-0.72 | 0.00043303 | 0.0018594 | 0.006438
-0.71 | 0.00041063 | 0.0017943 | 0.006277
-0.7 | 0.00039354 | 0.0017214 | 0.006055
-0.69 | 0.00037287 | 0.001668 | 0.005803
-0.68 | 0.0003563 | 0.0016042 | 0.005642
-0.67 | 0.00033733 | 0.0015549 | 0.005457
-0.66 | 0.00032254 | 0.0015084 | 0.005297
-0.65 | 0.00030848 | 0.0014523 | 0.005127
-0.64 | 0.00029461 | 0.0014007 | 0.0049645
-0.63 | 0.00028185 | 0.0013379 | 0.0047818
-0.62 | 0.00026892 | 0.0012846 | 0.0046687
-0.61 | 0.00025495 | 0.0012356 | 0.0044994
-0.6 | 0.00024324 | 0.0011907 | 0.0043814
-0.59 | 0.00023174 | 0.001142 | 0.0042324
-0.58 | 0.00022269 | 0.0011076 | 0.0040786
-0.57 | 0.00021256 | 0.0010529 | 0.003949
-0.56 | 0.00020078 | 0.0010229 | 0.0038205
-0.55 | 0.0001909 | 0.0009892 | 0.0037166
-0.54 | 0.00018321 | 0.0009542 | 0.003622
-0.53 | 0.0001754 | 0.0009176 | 0.0035015
-0.52 | 0.00016703 | 0.0008835 | 0.0033808
-0.51 | 0.00016059 | 0.0008505 | 0.0032889
-0.5 | 0.00015321 | 0.0008247 | 0.0031918
-0.49 | 0.00014826 | 0.0008029 | 0.0031267
-0.48 | 0.00014482 | 0.0007921 | 0.0030611
-0.47 | 0.00014207 | 0.000774 | 0.003021
-0.46 | 0.00014121 | 0.0007676 | 0.0029909
-0.45 | 0.00014307 | 0.0007651 | 0.0029718
-0.44 | 0.00014811 | 0.0007761 | 0.0030394
-0.43 | 0.00015682 | 0.0008092 | 0.0031551
-0.42 | 0.00017106 | 0.0008578 | 0.00331
-0.41 | 0.00019426 | 0.0009368 | 0.0035948
-0.4 | 0.00022755 | 0.0010542 | 0.0040141
-0.39 | 0.00027542 | 0.0012295 | 0.004655
-0.38 | 0.00034459 | 0.0014823 | 0.0055518
-0.37 | 0.00044094 | 0.0018352 | 0.006951
-0.36 | 0.000579 | 0.0023229 | 0.008754
-0.35 | 0.0007675 | 0.0030072 | 0.011337
-0.34 | 0.001029 | 0.0039723 | 0.015052
-0.33 | 0.0013849 | 0.0052869 | 0.020111
-0.32 | 0.001872 | 0.007276 | 0.027144
-0.31 | 0.002549 | 0.009818 | 0.03719
-0.3 | 0.0034723 | 0.013339 | 0.050885
-0.29 | 0.0047622 | 0.018153 | 0.0697
-0.28 | 0.006881 | 0.024755 | 0.09552
-0.27 | 0.009393 | 0.033798 | 0.13145
-0.26 | 0.012778 | 0.046388 | 0.17973
-0.25 | 0.017488 | 0.06438 | 0.24546
-0.24 | 0.023739 | 0.08751 | 0.33197
-0.23 | 0.032462 | 0.11815 | 0.45234
-0.22 | 0.04405 | 0.16083 | 0.6143
-0.21 | 0.06172 | 0.2177 | 0.8273
-0.2 | 0.0835 | 0.2946 | 1.11
-0.19 | 0.11279 | 0.39479 | 1.483
-0.18 | 0.1525 | 0.53211 | 1.9753
-0.17 | 0.20491 | 0.7148 | 2.6155
-0.16 | 0.27526 | 0.9483 | 3.4469
-0.15 | 0.36963 | 1.2617 | 4.4726
-0.14 | 0.49362 | 1.6711 | 5.792
-0.13 | 0.6636 | 2.1907 | 7.417
-0.12 | 0.8803 | 2.8726 | 9.362
-0.11 | 1.1667 | 3.7212 | 11.721
-0.1 | 1.5337 | 4.7951 | 14.496
-0.09 | 2.0118 | 6.156 | 17.769
-0.08 | 2.6219 | 7.768 | 21.496
-0.07 | 3.3785 | 9.778 | 25.699
-0.06 | 4.3414 | 12.194 | 30.474
-0.05 | 5.5211 | 15.041 | 35.793
-0.04 | 6.916 | 18.319 | 41.606
-0.03 | 8.623 | 22.163 | 48.056
-0.02 | 10.622 | 26.403 | 54.726
-0.01 | 12.977 | 31.308 | 62.11
0 | 15.709 | 36.738 | 69.93
0.01 | 18.781 | 42.568 | 78.14
0.02 | 22.075 | 48.8 | 86.71
0.03 | 25.843 | 55.769 | 95.82
0.04 | 29.863 | 62.93 | 105.07
0.05 | 34.16 | 70.71 | 114.88
0.06 | 38.775 | 78.84 | 124.82
0.07 | 43.575 | 87.41 | 135.25
0.08 | 48.458 | 96.31 | 145.81
0.09 | 53.445 | 105.25 | 156.53
0.1 | 58.33 | 114.77 | 167.5
0.11 | 63.44 | 124.51 | 178.76
0.12 | 68.71 | 134.47 | 190.16
0.13 | 73.89 | 144.7 | 201.57
0.14 | 78.9 | 154.97 | 213.34
0.15 | 83.73 | 165.51 | 225.03
0.16 | 88.38 | 176.32 | 237.05
0.17 | 92.82 | 187.18 | 249.09
0.18 | 97.37 | 198.09 | 260.78
0.19 | 101.54 | 209.11 | 272.99
0.2 | 105.73 | 220.24 | 285.04
0.21 | 109.61 | 231.59 | 297.27
0.22 | 113.06 | 242.94 | 309.4
0.23 | 116.43 | 254.15 | 321.44
0.24 | 119.55 | 265.65 | 333.52
0.25 | 122.82 | 277.04 | 345.72
0.26 | 125.93 | 288.34 | 357.82
0.27 | 128.72 | 299.73 | 369.67
0.28 | 131.14 | 310.9 | 381.64
0.29 | 133.38 | 322.23 | 393.49
0.3 | 135.65 | 333.54 | 405.45
0.31 | 138.03 | 344.63 | 417.19
0.32 | 140.31 | 355.53 | 428.57
0.33 | 142.08 | 366.51 | 440.29
0.34 | 143.43 | 377.41 | 451.54
0.35 | 145.06 | 388.06 | 462.76
0.36 | 146.82 | 398.58 | 473.85
0.37 | 148.66 | 408.88 | 484.96
0.38 | 149.69 | 419.18 | 495.68
0.39 | 150.69 | 429.26 | 506.33
0.4 | 152.1 | 439.08 | 516.75
0.41 | 153.57 | 448.7 | 526.91
0.42 | 154.68 | 458.09 | 537.23
0.43 | 155.28 | 467.44 | 547.12
0.44 | 156.17 | 476.39 | 556.81
0.45 | 157.41 | 485.11 | 566.35
0.46 | 158.63 | 493.49 | 575
0.47 | 159.11 | 501.75 | 584.6
0.48 | 159.59 | 509.73 | 593.6
0.49 | 160.51 | 517.4 | 602
0.5 | 161.46 | 524.63 | 610.3

## Tranconductance (mS-mm)
VGS (V) | VDS = 0.100 V | VDS = 0.500 V | VDS = 0.900 V
-0.75 | -0.002513 | -0.00815 | -0.0228
-0.74 | -0.0023255 | -0.00781 | -0.0211
-0.73 | -0.0019615 | -0.007485 | -0.02015
-0.72 | -0.0020125 | -0.007005 | -0.0185
-0.71 | -0.0019745 | -0.0069 | -0.01915
-0.7 | -0.001888 | -0.006315 | -0.0237
-0.69 | -0.001862 | -0.00586 | -0.02065
-0.68 | -0.001777 | -0.005655 | -0.0173
-0.67 | -0.001688 | -0.00479 | -0.01725
-0.66 | -0.0014425 | -0.00513 | -0.0165
-0.65 | -0.0013965 | -0.005385 | -0.016625
-0.64 | -0.0013315 | -0.00572 | -0.01726
-0.63 | -0.0012845 | -0.005805 | -0.01479
-0.62 | -0.001345 | -0.005115 | -0.01412
-0.61 | -0.001284 | -0.004695 | -0.014365
-0.6 | -0.0011605 | -0.00468 | -0.01335
-0.59 | -0.0010275 | -0.004155 | -0.01514
-0.58 | -0.000959 | -0.004455 | -0.01417
-0.57 | -0.0010955 | -0.004235 | -0.012905
-0.56 | -0.001083 | -0.003185 | -0.01162
-0.55 | -0.0008785 | -0.003435 | -0.009925
-0.54 | -0.000775 | -0.00358 | -0.010755
-0.53 | -0.000809 | -0.003535 | -0.01206
-0.52 | -0.0007405 | -0.003355 | -0.01063
-0.51 | -0.000691 | -0.00294 | -0.00945
-0.5 | -0.0006165 | -0.00238 | -0.00811
-0.49 | -0.0004195 | -0.00163 | -0.006535
-0.48 | -0.0003095 | -0.001445 | -0.005285
-0.47 | -0.0001805 | -0.001225 | -0.00351
-0.46 | 5e-05 | -0.000445 | -0.00246
-0.45 | 0.000345 | 0.000425 | 0.002425
-0.44 | 0.0006875 | 0.002205 | 0.009165
-0.43 | 0.0011475 | 0.004085 | 0.01353
-0.42 | 0.001872 | 0.00638 | 0.021985
-0.41 | 0.0028245 | 0.00982 | 0.035205
-0.4 | 0.004058 | 0.014635 | 0.05301
-0.39 | 0.005852 | 0.021405 | 0.076885
-0.38 | 0.008276 | 0.030285 | 0.1148
-0.37 | 0.0117205 | 0.04203 | 0.16011
-0.36 | 0.016328 | 0.0586 | 0.2193
-0.35 | 0.0225 | 0.08247 | 0.3149
-0.34 | 0.03087 | 0.113985 | 0.4387
-0.33 | 0.04215 | 0.165185 | 0.6046
-0.32 | 0.058205 | 0.226555 | 0.85395
-0.31 | 0.080015 | 0.30315 | 1.18705
-0.3 | 0.11066 | 0.41675 | 1.6255
-0.29 | 0.170435 | 0.5708 | 2.23175
-0.28 | 0.23154 | 0.78225 | 3.0875
-0.27 | 0.29485 | 1.08165 | 4.2105
-0.26 | 0.40475 | 1.5291 | 5.7005
-0.25 | 0.54805 | 2.0561 | 7.612
-0.24 | 0.7487 | 2.6885 | 10.344
-0.23 | 1.01555 | 3.666 | 14.1165
-0.22 | 1.4629 | 4.9775 | 18.748
-0.21 | 1.9725 | 6.6885 | 24.785
-0.2 | 2.5535 | 8.8545 | 32.785
-0.19 | 3.45 | 11.8755 | 43.265
-0.18 | 4.606 | 16.0005 | 56.625
-0.17 | 6.138 | 20.8095 | 73.58
-0.16 | 8.236 | 27.345 | 92.855
-0.15 | 10.918 | 36.14 | 117.255
-0.14 | 14.6985 | 46.45 | 147.22
-0.13 | 19.334 | 60.075 | 178.5
-0.12 | 25.155 | 76.525 | 215.2
-0.11 | 32.67 | 96.125 | 256.7
-0.1 | 42.255 | 121.74 | 302.4
-0.09 | 54.41 | 148.645 | 350
-0.08 | 68.335 | 181.1 | 396.5
-0.07 | 85.975 | 221.3 | 448.9
-0.06 | 107.13 | 263.15 | 504.7
-0.05 | 128.73 | 306.25 | 556.6
-0.04 | 155.095 | 356.1 | 613.15
-0.03 | 185.3 | 404.2 | 656
-0.02 | 217.7 | 457.25 | 702.7
-0.01 | 254.35 | 516.75 | 760.2
0 | 290.2 | 563 | 801.5
0.01 | 318.3 | 603.1 | 839
0.02 | 353.1 | 660.05 | 884
0.03 | 389.4 | 706.5 | 918
0.04 | 415.85 | 747.05 | 953
0.05 | 445.6 | 795.5 | 987.5
0.06 | 470.75 | 835 | 1018.5
0.07 | 484.15 | 873.5 | 1049.5
0.08 | 493.5 | 892 | 1064
0.09 | 493.6 | 923 | 1084.5
0.1 | 499.75 | 963 | 1111.5
0.11 | 519 | 985 | 1133
0.12 | 522.5 | 1009.5 | 1140.5
0.13 | 509.5 | 1025 | 1159
0.14 | 492 | 1040.5 | 1173
0.15 | 474 | 1067.5 | 1185.5
0.16 | 454.5 | 1083.5 | 1203
0.17 | 449.5 | 1088.5 | 1186.5
0.18 | 436 | 1096.5 | 1195
0.19 | 418 | 1107.5 | 1213
0.2 | 403.5 | 1124 | 1214
0.21 | 366.5 | 1135 | 1218
0.22 | 341 | 1128 | 1208.5
0.23 | 324.5 | 1135.5 | 1206
0.24 | 319.5 | 1144.5 | 1214
0.25 | 319 | 1134.5 | 1215
0.26 | 295 | 1134.5 | 1197.5
0.27 | 260.5 | 1128 | 1191
0.28 | 233 | 1125 | 1191
0.29 | 225.5 | 1132 | 1190.5
0.3 | 232.5 | 1120 | 1185
0.31 | 233 | 1099.5 | 1156
0.32 | 202.5 | 1094 | 1155
0.33 | 156 | 1094 | 1148.5
0.34 | 149 | 1077.5 | 1123.5
0.35 | 169.5 | 1058.5 | 1115.5
0.36 | 180 | 1041 | 1110
0.37 | 143.5 | 1030 | 1091.5
0.38 | 101.5 | 1019 | 1068.5
0.39 | 120.5 | 995 | 1053.5
0.4 | 144 | 972 | 1029
0.41 | 129 | 950.5 | 1024
0.42 | 85.5 | 937 | 1010.5
0.43 | 74.5 | 915 | 979
0.44 | 106.5 | 883.5 | 961.5
0.45 | 123 | 855 | 909.5
0.46 | 85 | 832 | 912.5
0.47 | 48 | 812 | 930
0.48 | 70 | 782.5 | 870
0.49 | 93.5 | 745 | 835
0.5 | 95 | 723 | 830